## Tabelle1
Annex 2
Chemische Analysen (Haupt- und Nebenkomponenten sowie Spurenelemente)
yvonne.gerber@unibas.ch und willem-b.stern@unibas.ch
Proben-Nr. | Inv.-Nr. | pièce | Kategorie | Farbe | SiO2 | Al2O3 | Fe2O3 | MnO | MgO | CaO | Na2O | K2O | TiO2 | P2O5 | Ba | Co | Ni | Pb | Rb | Sb | Sn | Sr | Zn | Zr | Proben-Nr.
Geochem. Lab. | ADB |  |  |  | wt.-% | wt.-% | wt.-% | wt.-% | wt.-% | wt.-% | wt.-% | wt.-% | wt.-% | wt.-% | ppm | ppm | ppm | ppm | ppm | ppm | ppm | ppm | ppm | ppm | Geochem. Lab.
XV-9677P 096 whlg | 75585 |  | Becher | B | 64.57 | 2.3 | 0.93 | 0.24 | 1.99 | 21.72 | 0.29 | 5.63 | 0.35 | 1.55 | 170 | 443 | 143 | 606 | 139 | 72 | 30 | 178 | 222 | 242 | XV-9677P 096 whlg
XV-10362 | 78261 | 8 | Flasche | B | 63.5 | 1.93 | 0.53 | 0.38 | 2.08 | 23.66 | 0.34 | 5.22 | 0.23 | 1.52 | 720 | 105 | 82 | 348 | 158 | 432 | 27 | 178 | 249 | 183 | XV-10362
XV-10369 | 78261 | 7 | Flasche | B | 64.19 | 1.97 | 0.53 | 0.37 | 2.03 | 23.29 | 0.17 | 5.19 | 0.22 | 1.52 | 780 | 137 | 74 | 222 | 154 | 762 | 75 | 166 | 233 | 153 | XV-10369
XV-9596P 65 whlg | 75530 | 36 | Flasche | B | 63.43 | 1.87 | 0.67 | 0.57 | 2.28 | 23.01 | 0.24 | 5.72 | 0.26 | 1.41 | 935 | 305 | 121 | 300 | 137 | 84 | 57 | 309 | 215 | 135 | XV-9596P 65 whlg
XV-9597P 66 whlg | 75458 |  | Flasche | B | 65.25 | 1.93 | 0.8 | 0.89 | 1.88 | 20.3 | 0.32 | 6.72 | 0.16 | 1.25 | 535 | 395 | 118 | 728 | 152 | 144 | 9 | 216 | 213 | 137 | XV-9597P 66 whlg
XV-10361 | 78296 | 11 | Fläschchen | B | 64.11 | 2.22 | 0.77 | 0.17 | 2 | 22.43 | 0.51 | 5.31 | 0.21 | 1.57 | 465 | 575 | 167 | 1921 | 139 | 492 | 21 | 268 | 303 | 161 | XV-10361
XV-10368 | 78163 | 15 | Fläschchen | B | 64.22 | 2.24 | 0.8 | < | 1.95 | 22.4 | 0.34 | 5.32 | 0.21 | 1.62 | [10 empty] | XV-10368 | bar: Ba to Zr
XV-10417 | 78174 | 24 | Fläschchen | B | 64.24 | 2.38 | 0.84 | 0.13 | 1.82 | 23.12 | 0.46 | 4.6 | 0.2 | 1.57 | 495 | 407 | 128 | 1859 | 99 | 474 | 30 | 307 | 261 | 159 | XV-10417
XV-10322 | 78170 | 3 | Becher | F | 71.59 | 0.4 | 0.1 | 0.24 | 1.06 | 12.49 | 0.38 | 12.72 | 0.12 | 0.38 | 335 | 24 | 63 | 61 | 238 | 1470 | 60 | 94 | 97 | 169 | XV-10322
XV-10323 | 78151 | 158 | Becher | F | 71.49 | 0.4 | 0.11 | 0.24 | 1.02 | 12.47 | 0.44 | 12.78 | 0.12 | 0.37 | 325 | 36 | 67 | 61 | 237 | 1458 | 66 | 99 | 79 | 166 | XV-10323
XV-10404 | 78192 | 31 | Becher | F | 69.95 | 0.63 | 0.22 | 0.43 | 1.75 | 13.03 | 0.47 | 11.62 | 0.2 | 0.99 | 900 | 57 | 66 | 25 | 255 | 1452 | 15 | 274 | 231 | 251 | XV-10404
XV-10387 | 78151 | 189 | Flasche | F | 65.16 | 0.93 | 0.18 | 0.5 | 2.34 | 18.53 | 0.19 | 10.21 | 0.17 | 0.95 | 870 | 44 | 67 | 110 | 230 | 1134 | 63 | 215 | 130 | 187 | XV-10387
XV-9598P 67 whlg | 75426 |  | Flasche | F | 64.98 | 0.88 | 0.28 | 0.58 | 2.22 | 19.27 | 0.45 | 9.98 | 0.11 | 0.82 | 230 | 29 | 73 | 22 | 209 | 138 | 42 | 100 | 112 | 125 | XV-9598P 67 whlg
XV-10371 | 78259 | 9 | Fläschchen | F | 65.75 | 0.98 | 0.15 | 0.5 | 2.31 | 18.15 | 0.31 | 9.96 | 0.16 | 0.94 | 790 | 38 | 66 | 121 | 215 | 1164 | 42 | 187 | 125 | 146 | XV-10371
XV-10374 | 78252 | 101 | Kelchglas mit Balusterschaft | F | 68.8 | 1.11 | 0.25 | 0.46 | 1.49 | 14.95 | 0.44 | 11.23 | 0.18 | 0.49 | 785 | 45 | 53 | 58 | 194 | 1290 | 24 | 117 | 96 | 190 | XV-10374
XV-10379 | 78252 | 51 | Kelchglas mit Balusterschaft | F | 71.65 | 0.34 | 0.11 | 0.33 | 1.26 | 11.14 | 0.46 | 13.49 | 0.1 | 0.38 | 475 | 27 | 12 | 40 | 246 | 8496 | 12 | 70 | 90 | 174 | XV-10379
XV-10380 | 78151 | 174 | Kelchglas mit Balusterschaft | F | 69.4 | 0.7 | 0.2 | 0.57 | 1.39 | 14.26 | 0.42 | 11.55 | 0.17 | 0.64 | 1000 | 59 | 10 | 57 | 220 | 7716 | -5 | 194 | 99 | 150 | XV-10380
XV-10392 | 78151 | 172 | Kelchglas mit Balusterschaft | F | 64.43 | 1.93 | 0.57 | 0.2 | 2.05 | 23.07 | 0.28 | 5.11 | 0.2 | 1.8 | 540 | 51 | 64 | 45 | 137 | 576 | 36 | 188 | 214 | 149 | XV-10392
XV-10394 | 78239 | 15 | Kelchglas mit Balusterschaft | F | 70.62 | 1.04 | 0.24 | 0.5 | 1.55 | 15.38 | 0.34 | 9.23 | 0.17 | 0.48 | 405 | 54 | 61 | 102 | 233 | 924 | 48 | 71 | 98 | 203 | XV-10394
XV-10413 | 78151 | 192 | Kelchglas mit Balusterschaft | F | 68.42 | 0.93 | 0.25 | 0.72 | 1.19 | 14.81 | 0.34 | 11.57 | 0.17 | 0.66 | 1045 | 83 | 61 | 193 | 170 | 1536 | 78 | 156 | 133 | 135 | XV-10413
XV-10420 | 78239 | 69 | Kelchglas mit Balusterschaft | F | 72.4 | 0.6 | 0.15 | 0.81 | 0.75 | 6.7 | 1.15 | 16.38 | 0.13 | 0.26 | 855 | 35 | 64 | 88 | 484 | 1860 | 51 | 129 | 98 | 174 | XV-10420
XV-10421 | 78239 | 59 | Kelchglas mit Balusterschaft | F | 71.26 | 0.67 | 0.17 | 0.43 | 1.18 | 11.24 | 0.48 | 13.41 | 0.12 | 0.39 | 720 | 35 | 61 | 104 | 232 | 1572 | 72 | 65 | 87 | 176 | XV-10421
XV-10426 | 78252 | 48 | Kelchglas mit Balusterschaft | F | 69.41 | 0.5 | 0.12 | 0.34 | 1.42 | 13.83 | 0.41 | 12.62 | 0.11 | 0.48 | 620 | 20 | 72 | 154 | 260 | 1632 | 60 | 93 | 114 | 137 | XV-10426
XV-9659P 089 whlg | n.n. |  | Kelchglas mit Balusterschaft | F | 72.99 | 0.35 | 0.15 | 0.26 | 0.97 | 11.79 | 0.31 | 12.34 | 0.11 | 0.45 | 130 | 89 | 59 | 52 | 210 | 228 | 36 | 114 | -40 | 170 | XV-9659P 089 whlg
XV-9663P 071 whlg | 77091 |  | Kelchglas mit Balusterschaft | F | 71.43 | 0.76 | 0.26 | 0.33 | 1.18 | 8.73 | 0.47 | 15.94 | 0.1 | 0.63 | 275 | 60 | 56 | 24 | 237 | 234 | 24 | 190 | -40 | 101 | XV-9663P 071 whlg
XV-9666P 074 whlg | 77019 |  | Kelchglas mit Balusterschaft | F | 69.72 | 0.43 | 0.23 | 0.34 | 1.42 | 12.89 | 0.3 | 13.82 | 0.1 | 0.51 | 310 | 24 | 47 | 28 | 216 | 216 | 18 | 90 | -40 | 156 | XV-9666P 074 whlg
XV-9669P 077 wwhlg | 75426 |  | Kelchglas mit Balusterschaft | F | 65.05 | 0.88 | 0.28 | 0.59 | 2.21 | 19.3 | 0.46 | 9.9 | 0.11 | 0.81 | 245 | 33 | 69 | 25 | 184 | 228 | 27 | 98 | 116 | 119 | XV-9669P 077 wwhlg
XV-9670P 078 wwhlg | 75522 |  | Kelchglas mit Balusterschaft | F | 69.94 | 1.14 | 0.23 | 0.42 | 1.52 | 13.98 | 0.24 | 11.4 | 0.16 | 0.71 | 275 | 54 | 44 | 34 | 173 | 300 | 39 | 185 | -40 | 183 | XV-9670P 078 wwhlg
XV-9671P 079 wwhlg | 75522 |  | Kelchglas mit Balusterschaft | F | 69.89 | 0.85 | 0.23 | 0.46 | 1.48 | 13.71 | 0.32 | 12 | 0.13 | 0.64 | 265 | 32 | 63 | 469 | 190 | 258 | 12 | 151 | -40 | 135 | XV-9671P 079 wwhlg
XV-9678P 101 whlg | 75214 |  | Deckel | Fi | 68.64 | 0.46 | 0.2 | 0.31 | 1.71 | 15.32 | 0.33 | 10.86 | 0.1 | 0.56 | 215 | 48 | 64 | 2152 | 239 | 1866 | 63 | 128 | 93 | 158 | XV-9678P 101 whlg
XV-10377 | 78151 | 3 | Flasche | Fi | 69.15 | 0.96 | 0.21 | 0.5 | 1.7 | 13.9 | 0.38 | 11.34 | 0.17 | 0.67 | 900 | 2 | 80 | 874 | 219 | 2118 | 63 | 220 | 116 | 159 | XV-10377
XV-9711P 13 whlg | n.n. |  | Glas unbestimmt | Fi | 69.41 | 0.95 | 0.23 | 0.49 | 1.68 | 13.45 | 0.35 | 12.2 | 0.15 | 0.73 | 245 | 41 | 73 | 306 | 193 | 390 | 42 | 191 | 93 | 135 | XV-9711P 13 whlg
XV-10364 | 78151 | 4 | Kelchglas mit Balusterschaft | Fi | 62.19 | 1.9 | 0.77 | 0.3 | 2.34 | 24.13 | 0.48 | 5.31 | 0.21 | 1.77 | 720 | 44 | 71 | 84 | 119 | 738 | 54 | 201 | 179 | 154 | XV-10364
XV-10365 | 78151 | 9 | Kelchglas mit Balusterschaft | Fi | 66.92 | 0.59 | 0.2 | 0.43 | 1.71 | 14.97 | 0.44 | 12.66 | 0.14 | 0.67 | 685 | 44 | 63 | 1664 | 239 | 2748 | 42 | 163 | 119 | 151 | XV-10365
XV-10423 | 78239 | 50 | Kelchglas mit Balusterschaft | Fi | 68.51 | 0.88 | 0.23 | 0.46 | 1.55 | 14.71 | 0.33 | 11.15 | 0.14 | 0.5 | 690 | 72 | 70 | 2971 | 217 | 3972 | 36 | 97 | 124 | 176 | XV-10423
XV-10424 | 78239 | 65 | Kelchglas mit Balusterschaft | Fi | 69.14 | 0.74 | 0.17 | 0.4 | 1.6 | 13.68 | 0.31 | 12.34 | 0.15 | 0.69 | 645 | 27 | 66 | 1124 | 211 | 1710 | 60 | 181 | 124 | 157 | XV-10424
XV-9667P 075 wwhlg | 75238 |  | Kelchglas mit Balusterschaft | Fi | 69.02 | 0.63 | 0.24 | 0.44 | 1.58 | 13.63 | 0.24 | 12.81 | 0.13 | 0.71 | 235 | 59 | 67 | 497 | 208 | 498 | 48 | 168 | 92 | 151 | XV-9667P 075 wwhlg
XV-9679P 102 whlg | 75547 |  | Kelchglas mit Balusterschaft | Fi | 68.71 | 0.82 | 0.23 | 0.63 | 1.59 | 12.74 | 0.29 | 13.13 | 0.1 | 0.78 | 490 | 60 | 62 | 1627 | 228 | 978 | 30 | 214 | 118 | 98 | XV-9679P 102 whlg
XV-9676P 094 whlg | 77575 | 56 | Becher | M | 60.04 | 0.73 | 0.24 | 0.46 | 0.88 | 16.78 | 0.46 | 12.37 | 0.09 | 7.64 | 205 | 32 | 62 | 40 | 204 | 276 | 33 | 110 | 90 | 114 | XV-9676P 094 whlg
XV-10425 | 78251 | 38 | Flasche | M | 60.23 | 1.51 | 0.17 | 0.51 | 1.71 | 13.62 | 0.53 | 13.77 | 0.04 | 6.95 | 1460 | 44 | 72 | 19 | 239 | 1782 | 54 | 360 | 142 | 61 | XV-10425
XV-10432 | 75489 | 21 | Flasche | M | 62.88 | 0.81 | 0.18 | 0.38 | 1.2 | 15.96 | 0.48 | 11.47 | 0.11 | 5.73 | 530 | 24 | 44 | 97 | 205 | 1302 | 45 | 71 | 104 | 142 | XV-10432
XV-9712P 11 whlg | 75437 | 11 | Glas unbestimmt | M | 63.39 | 0.78 | 0.25 | 0.41 | 1.3 | 16.93 | 0.36 | 11.47 | 0.1 | 4.62 | 290 | 14 | 43 | 34 | 197 | 246 | 57 | 99 | 91 | 143 | XV-9712P 11 whlg
XV-10381 | 78239 | 61 | Becher | G | 63.21 | 2.36 | 0.74 | 0.14 | 2.25 | 22.94 | 0.29 | 5.92 | 0.24 | 1.5 | 355 | 21 | 80 | 88 | 149 | 606 | 51 | 154 | 136 | 187 | XV-10381
XV-10382 | 78252 | 10 | Becher | G | 65.24 | 0.93 | 0.31 | 0.74 | 1.92 | 22.38 | 0.31 | 5.92 | 0.43 | 1.15 | 1055 | 32 | 11 | 38 | 145 | 5028 | -5 | 196 | 146 | 217 | XV-10382
XV-10383 | 78174 | 62 | Becher | G | 65.68 | 2.03 | 0.71 | 0.2 | 1.78 | 22.67 | 0.31 | 4.42 | 0.18 | 1.55 | 400 | 45 | 16 | 47 | 120 | 4296 | 30 | 170 | 225 | 148 | XV-10383
XV-10403 | 78239 | 36 | Becher | G | 62.33 | 2.42 | 0.8 | 0.16 | 2.34 | 23.91 | 0.27 | 5.37 | 0.25 | 1.6 | 540 | 32 | 74 | 38 | 171 | 786 | 84 | 234 | 129 | 208 | XV-10403
XV-10433 | 78174 | 69 | Becher | G | 66 | 2.03 | 0.77 | 0.17 | 1.85 | 22.38 | 0.51 | 4.04 | 0.31 | 1.42 | 740 | 12 | 58 | 161 | 53 | 462 | 57 | 779 | 240 | 266 | XV-10433
XV-9673P 091 whlg | 77501 |  | Becher | G | 62.03 | 2.54 | 0.9 | 0.16 | 2.29 | 23.25 | 0.27 | 5.98 | 0.36 | 1.98 | 145 | 15 | 50 | 36 | 132 | 36 | 18 | 241 | 193 | 250 | XV-9673P 091 whlg
XV-9674P 092 whlg | 77501 |  | Becher | G | 63.75 | 1.37 | 0.42 | 0.51 | 2.08 | 20.23 | 0.28 | 9.7 | 0.18 | 1.22 | 350 | 29 | 65 | 37 | 164 | 162 | 48 | 247 | 142 | 136 | XV-9674P 092 whlg
XV-9675P 093 whlg | 77091 |  | Becher | G | 65.45 | 1.78 | 0.69 | 0.31 | 1.85 | 21.78 | 0.32 | 5.95 | 0.23 | 1.44 | 305 | 15 | 60 | 55 | 126 | 60 | 36 | 235 | 194 | 173 | XV-9675P 093 whlg
XV-9721P 95 whlg | 77527 |  | Becher | G | 65.12 | 1.91 | 0.72 | 0.22 | 1.9 | 23.08 | 0.23 | 4.59 | 0.15 | 1.87 | 230 | 36 | 65 | 13 | 95 | 132 | 21 | 257 | 279 | 153 | XV-9721P 95 whlg
XV-10363 | 78271 | 3 | Flasche | G | 66.48 | 0.97 | 0.19 | 0.49 | 1.84 | 15.49 | 0.36 | 11.46 | 0.17 | 0.75 | 855 | 83 | 64 | 3670 | 206 | 5136 | 33 | 192 | 136 | 156 | XV-10363
XV-10367 | 81930 | 14 | Flasche | G | 62.32 | 2.12 | 0.87 | 0.13 | 2.38 | 23.72 | 0.44 | 5.24 | 0.6 | 1.59 | 435 | 15 | 65 | 132 | 128 | 624 | 27 | 213 | 208 | 278 | XV-10367
XV-10385 | 78271 | 5 | Flasche | G | 61.66 | 2.19 | 0.81 | 0.21 | 2.13 | 24.32 | 0.33 | 5.52 | 0.35 | 1.94 | 600 | 51 | 17 | 38 | 117 | 4116 | < | 328 | 268 | 152 | XV-10385
XV-10435 | 78287 | 56 | Flasche | G | 62.68 | 1.99 | 0.67 | 0.15 | 2.18 | 25.55 | 0.25 | 4.13 | 0.48 | 1.47 | 425 | 50 | 59 | 110 | 102 | 402 | 51 | 231 | 201 | 254 | XV-10435
XV-9599P 68 whlg | 75214 |  | Flasche | G | 63.5 | 2.43 | 0.74 | 0.2 | 2.27 | 21.58 | 0.26 | 7.2 | 0.22 | 1.34 | 160 | 51 | 56 | 3 | 149 | 174 | 21 | 159 | 154 | 172 | XV-9599P 68 whlg
XV-9600P 69 whlg | 75214 |  | Flasche | G | 64.19 | 1.73 | 0.7 | 0.26 | 1.91 | 24.35 | 0.22 | 4.7 | 0.16 | 1.51 | 175 | 27 | 70 | 80 | 71 | 108 | 36 | 240 | 180 | 155 | XV-9600P 69 whlg
XV-9614P 61 whlg | 75529 | 25 | Flasche | G | 64.76 | 2.05 | 0.75 | 0.36 | 1.91 | 23.32 | 0.33 | 4.74 | 0.17 | 1.44 | 300 | 57 | 61 | 25 | 110 | 186 | 36 | 211 | 173 | 155 | XV-9614P 61 whlg
XV-9615P 62 whlg | 75529 | 25 | Flasche | G | 65.44 | 1.78 | 0.67 | 0.22 | 1.88 | 22.61 | 0.29 | 5.05 | 0.43 | 1.36 | 195 | 14 | 52 | 36 | 97 | 78 | 36 | 243 | 196 | 246 | XV-9615P 62 whlg
XV-9616P 63 whlg | 77089 | 52 | Flasche | G | 63.15 | 2.18 | 0.86 | 0.29 | 1.94 | 23.75 | 0.41 | 5.03 | 0.21 | 1.79 | 275 | 36 | 58 | 39 | 109 | 144 | 39 | 218 | 262 | 205 | XV-9616P 63 whlg
XV-9617P 64 whlg | 77089 | 52 | Flasche | G | 63.91 | 2.37 | 0.93 | 0.15 | 2.14 | 22.34 | 0.37 | 5.39 | 0.29 | 1.83 | 220 | 17 | 64 | 24 | 105 | 132 | 42 | 246 | 269 | 213 | XV-9617P 64 whlg
XV-10397 | 78258 |  | Fläschchen | G | 63.07 | 1.81 | 0.6 | 0.43 | 1.9 | 24.48 | 0.27 | 4.33 | 0.17 | 2.42 | 785 | 45 | 60 | 94 | 122 | 522 | 63 | 225 | 241 | 132 | XV-10397
XV-10416 | 78171 | 3 | Fläschchen | G | 63.58 | 2.39 | 0.81 | 0.28 | 2.04 | 23.19 | 0.36 | 5.07 | 0.2 | 1.59 | 785 | 29 | 55 | 150 | 125 | 690 | 27 | 250 | 199 | 163 | XV-10416
XV-10418 | 78233 | 12 | Fläschchen | G | 62.83 | 2.05 | 0.69 | 0.12 | 2.32 | 24.11 | 0.35 | 5.17 | 0.22 | 1.63 | 430 | 38 | 68 | 71 | 112 | 648 | 45 | 200 | 226 | 167 | XV-10418
XV-10431 | 78278 | 72 | Fläschchen | G | 67.28 | 1.16 | 0.47 | 0.09 | 2.01 | 21.52 | 0.23 | 5.14 | 0.57 | 1.07 | 235 | 45 | 55 | 71 | 168 | 732 | 75 | 113 | 119 | 291 | XV-10431
XV-10434 | 78278 | 87 | Fläschchen | G | 62.82 | 2.32 | 0.98 | 0.6 | 1.91 | 22.34 | 0.43 | 5.6 | 0.22 | 2.17 | 930 | 38 | 68 | 116 | 100 | 594 | 39 | 336 | 321 | 171 | XV-10434
XV-9592P 51 whlg | 77501 |  | Fläschchen | G | 62.42 | 1.84 | 0.65 | 0.48 | 2.18 | 23.35 | 0.35 | 6.83 | 0.17 | 1.48 | 280 | 29 | 59 | 72 | 141 | 72 | 60 | 249 | 221 | 157 | XV-9592P 51 whlg
XV-9593P 52 whlg | 77501 |  | Fläschchen | G | 63.32 | 2.54 | 1 | 0.17 | 2.15 | 22.28 | 0.32 | 5.7 | 0.37 | 1.9 | 130 | 38 | 70 | 36 | 107 | 192 | 30 | 224 | 190 | 233 | XV-9593P 52 whlg
XV-9594P 54 whlg | 77575 |  | Fläschchen | G | 64.68 | 1.78 | 0.72 | 0.18 | 1.85 | 22.52 | 0.21 | 5.64 | 0.51 | 1.52 | 200 | 38 | 53 | 53 | 102 | 84 | 45 | 245 | 220 | 293 | XV-9594P 54 whlg
XV-9618P 56 whlg | 77091 |  | Fläschchen | G | 65.23 | 1.99 | 1.4 | 0.36 | 1.9 | 22.15 | 0.23 | 4.85 | 0.16 | 1.4 | 240 | 65 | 63 | 48 | 163 | 138 | 45 | 228 | 200 | 161 | XV-9618P 56 whlg
XV-9619P 57 whlg | 77089 | 52 | Fläschchen | G | 64.61 | 2.1 | 0.68 | 0.11 | 1.67 | 23.66 | 0.19 | 5.04 | 0.25 | 1.47 | 130 | 41 | 55 | 24 | 71 | 54 | 30 | 263 | 172 | 165 | XV-9619P 57 whlg
XV-9620P 59 whlg | 75471 |  | Fläschchen | G | 65.66 | 2.03 | 0.69 | 0.27 | 1.96 | 21.85 | 0.26 | 5.35 | 0.17 | 1.54 | 305 | 41 | 56 | 30 | 112 | 96 | 33 | 264 | 229 | 145 | XV-9620P 59 whlg
XV-9716P 53 whlg | 77519 |  | Fläschchen | G | 63.05 | 2.15 | 0.84 | 0.14 | 2.05 | 23.78 | 0.36 | 5.23 | 0.47 | 1.69 | 165 | 59 | 61 | 72 | 122 | 90 | 42 | 193 | 174 | 238 | XV-9716P 53 whlg
XV-9717P 55 whlg | 77504 |  | Fläschchen | G | 62.79 | 2.63 | 1.06 | 0.18 | 1.8 | 23.81 | < | 4.77 | 0.57 | 2.13 | 285 | 24 | 64 | 33 | 77 | 102 | 15 | 601 | 339 | 264 | XV-9717P 55 whlg
XV-9719P 60 whlg | 75471 |  | Fläschchen | G | 65.62 | 2.09 | 0.64 | 0.15 | 2.07 | 21.86 | 0.22 | 5.62 | 0.19 | 1.34 | 165 | 26 | 78 | 18 | 125 | 108 | 30 | 186 | 155 | 160 | XV-9719P 60 whlg
XV-9664P 072 whlg | 78250 | 1 | Kelchglas mit Balusterschaft | G | 64.59 | 2.98 | 1 | 0.19 | 2 | 21.69 | 0.21 | 5.2 | 0.48 | 1.4 | 250 | 27 | 60 | 36 | 103 | 102 | 24 | 355 | 271 | 271 | XV-9664P 072 whlg
XV-9665P 073 whlg | 78250 | 2 | Kelchglas mit Balusterschaft | G | 62.96 | 2.92 | 1.1 | 0.16 | 1.97 | 23.43 | 0.39 | 4.75 | 0.37 | 1.73 | 220 | 9 | 67 | 37 | 109 | 126 | 15 | 225 | 187 | 245 | XV-9665P 073 whlg
XV-9668P 076 wwhlg | 75458 |  | Kelchglas mit Balusterschaft | G | 65.48 | 2.18 | 0.75 | 0.27 | 1.89 | 23.05 | < | 4.66 | 0.19 | 1.36 | 190 | 18 | 55 | 42 | 111 | 66 | 27 | 172 | 137 | 181 | XV-9668P 076 wwhlg
XV-9672P 080 wwhlg | 77024 |  | Kelchglas mit Balusterschaft | G | 62.58 | 2.6 | 0.97 | 0.39 | 2.22 | 23.18 | 0.27 | 5.71 | 0.24 | 1.62 | 295 | 21 | 68 | 59 | 115 | 102 | 30 | 255 | 200 | 186 | XV-9672P 080 wwhlg
XV-10389 | 78252 | 53 | Kelchglas mit gestochenem Fuss | G | 64.49 | 2.18 | 0.77 | 0.21 | 1.48 | 22.08 | 0.81 | 5.95 | 0.43 | 1.16 | 365 | 48 | 68 | 33 | 122 | 486 | 72 | 167 | 220 | 234 | XV-10389
XV-10427 | 78252 | 72 | Kelchglas mit gestochenem Fuss | G | 64.41 | 2.12 | 0.81 | 0.26 | 1.99 | 22.25 | 0.32 | 5.4 | 0.19 | 1.77 | 670 | 33 | 64 | 166 | 111 | 546 | 30 | 406 | 298 | 139 | XV-10427
XV-9652P 081 whlg | 77091 |  | Kelchglas mit gestochenem Fuss | G | 66.02 | 1.86 | 0.71 | 0.2 | 2.02 | 21.82 | 0.29 | 5.06 | 0.44 | 1.37 | 210 | 36 | 49 | 31 | 103 | 96 | 39 | 203 | 229 | 230 | XV-9652P 081 whlg
XV-9653P 082 whlg | 77575 |  | Kelchglas mit gestochenem Fuss | G | 64.05 | 2.01 | 0.85 | 0.34 | 1.92 | 23.06 | 0.29 | 4.94 | 0.5 | 1.78 | 285 | 14 | 64 | 58 | 109 | 78 | 36 | 253 | 274 | 252 | XV-9653P 082 whlg
XV-9654P 084 whlg | 75426 |  | Kelchglas mit gestochenem Fuss | G | 64.35 | 2.01 | 0.79 | 0.16 | 2.11 | 23.18 | 0.27 | 4.54 | 0.57 | 1.73 | 190 | 20 | 61 | 40 | 110 | 66 | 27 | 215 | 226 | 278 | XV-9654P 084 whlg
XV-9655P 086 whlg | 75234 |  | Kelchglas mit gestochenem Fuss | G | 64.29 | 2.06 | 0.78 | 0.14 | 1.9 | 23.2 | < | 5.71 | 0.19 | 1.48 | 175 | 24 | 65 | 33 | 112 | 108 | 9 | 416 | 241 | 155 | XV-9655P 086 whlg
XV-9656P 085 whlg | 77024 |  | Kelchglas mit gestochenem Fuss | G | 65.17 | 2 | 0.66 | 0.26 | 1.92 | 24.09 | < | 4.21 | 0.17 | 1.36 | 265 | 3 | 40 | 24 | 100 | 6 | 24 | 264 | 191 | 142 | XV-9656P 085 whlg
XV-9657P 087 whlg | 75461 |  | Kelchglas mit gestochenem Fuss | G | 64.25 | 1.74 | 0.62 | 0.15 | 1.84 | 24.41 | < | 5.05 | 0.17 | 1.57 | 185 | 3 | 51 | 15 | 110 | 90 | 36 | 173 | 179 | 150 | XV-9657P 087 whlg
XV-9658P 088 whlg | 77590 |  | Kelchglas mit gestochenem Fuss | G | 64.33 | 2.28 | 0.88 | 0.17 | 1.82 | 23.53 | 0.39 | 4.29 | 0.41 | 1.65 | 135 | 41 | 69 | 56 | 69 | 54 | 39 | 298 | 253 | 243 | XV-9658P 088 whlg
XV-9720P 83 whlg | 77527 |  | Kelchglas mit gestochenem Fuss | G | 63.32 | 1.99 | 0.66 | 0.33 | 2.39 | 23.99 | < | 4.97 | 0.18 | 2.01 | 325 | 11 | 64 | 15 | 120 | 66 | 27 | 177 | 153 | 150 | XV-9720P 83 whlg
XV-9591P 31 | 77089 | 58 | Butzenscheibe | G | 63.85 | 2.13 | 0.73 | 0.16 | 2.02 | 23.37 | 0.28 | 5.48 | 0.17 | 1.57 | 165 | 45 | 78 | 31 | 138 | 96 | 36 | 247 | 227 | 154 | XV-9591P 31
XV-9601P 21 whlg | 75403 | 3 | Butzenscheibe | G | 65.47 | 1.64 | 0.64 | 0.12 | 1.97 | 22.88 | 0.25 | 5.1 | 0.37 | 1.38 | 105 | 36 | 57 | 34 | 126 | 144 | 45 | 204 | 175 | 224 | XV-9601P 21 whlg
XV-9602P 23 whlg | 75524 | 27 | Butzenscheibe | G | 64.64 | 1.99 | 0.74 | 0.25 | 1.99 | 22.97 | 0.3 | 5.15 | 0.17 | 1.56 | 280 | 21 | 69 | 60 | 91 | 114 | 42 | 441 | 273 | 136 | XV-9602P 23 whlg
XV-9603P 24 whlg | 77501 |  | Butzenscheibe | G | 63.66 | 2.23 | 0.83 | 0.18 | 2.05 | 23.45 | 0.34 | 5.29 | 0.22 | 1.51 | 190 | 36 | 56 | 42 | 135 | 216 | 45 | 212 | 216 | 144 | XV-9603P 24 whlg
XV-9604P 25 whlg | 75470 |  | Butzenscheibe | G | 64.48 | 1.91 | 0.66 | 0.19 | 1.8 | 23.85 | < | 5.12 | 0.2 | 1.54 | 185 | 26 | 53 | 43 | 76 | 114 | 15 | 272 | 190 | 185 | XV-9604P 25 whlg
XV-9605P 26 whlg | 75470 |  | Butzenscheibe | G | 64.68 | 2.3 | 0.83 | 0.14 | 1.85 | 22.55 | 0.29 | 5.09 | 0.39 | 1.62 | 185 | 33 | 55 | 55 | 109 | 108 | 30 | 203 | 220 | 252 | XV-9605P 26 whlg
XV-9606P 29 whlg | 75429 |  | Butzenscheibe | G | 65.49 | 1.87 | 0.62 | 0.17 | 1.91 | 23.27 | 0.22 | 4.51 | 0.17 | 1.54 | 175 | 35 | 52 | 32 | 108 | 78 | 60 | 225 | 239 | 180 | XV-9606P 29 whlg
XV-9607P 30 whlg | 77030 |  | Butzenscheibe | G | 63.61 | 2.24 | 0.77 | 0.25 | 2.15 | 23.13 | 0.25 | 5.55 | 0.18 | 1.6 | 220 | 48 | 53 | 44 | 132 | 72 | 33 | 218 | 207 | 143 | XV-9607P 30 whlg
XV-9608P 32 whlg | 77070 | 13 | Butzenscheibe | G | 63.33 | 2.4 | 1.03 | 0.16 | 2.26 | 22.37 | 0.27 | 5.96 | 0.48 | 1.48 | 225 | 42 | 77 | 61 | 150 | 90 | 45 | 196 | 191 | 254 | XV-9608P 32 whlg
XV-9609P 34 whlg | 77575 |  | Butzenscheibe | G | 63.73 | 2.64 | 0.94 | 0.23 | 1.88 | 22.64 | 0.24 | 5.32 | 0.34 | 1.7 | 205 | 35 | 71 | 46 | 125 | 138 | 33 | 261 | 238 | 267 | XV-9609P 34 whlg
XV-9610P 35 whlg | 77575 |  | Butzenscheibe | G | 62.53 | 2.25 | 1.08 | 0.14 | 2.11 | 24.28 | 0.25 | 4.86 | 0.41 | 1.84 | 165 | 27 | 55 | 34 | 114 | 108 | 42 | 227 | 227 | 255 | XV-9610P 35 whlg
XV-9611P 36 whlg | 77030 |  | Butzenscheibe | G | 64.56 | 2.39 | 0.93 | 0.16 | 1.85 | 23.43 | < | 4.78 | 0.19 | 1.51 | 160 | 33 | 74 | 46 | 130 | 132 | 18 | 199 | 233 | 175 | XV-9611P 36 whlg
XV-9612P 39 whlg | 77045 | 82 | Butzenscheibe | G | 64.24 | 2.2 | 0.86 | 0.13 | 2.03 | 22.7 | 0.22 | 5.42 | 0.53 | 1.44 | 135 | 33 | 50 | 23 | 123 | 114 | 33 | 178 | 192 | 242 | XV-9612P 39 whlg
XV-9613P 40 whlg | 77045 | 82 | Butzenscheibe | G | 63.68 | 2.23 | 0.87 | 0.15 | 1.95 | 23.23 | 0.45 | 5.17 | 0.43 | 1.57 | 225 | 63 | 56 | 52 | 102 | 192 | 18 | 224 | 198 | 258 | XV-9613P 40 whlg
XV-9709P 27 whlg | 75585 |  | Butzenscheibe | G | 64.59 | 2.42 | 0.93 | 0.15 | 1.91 | 22.93 | 0.32 | 4.58 | 0.36 | 1.58 | 205 | 27 | 65 | 67 | 107 | 120 | 33 | 272 | 282 | 231 | XV-9709P 27 whlg
XV-9710P 28 whlg | 75445 |  | Butzenscheibe | G | 62.98 | 2.05 | 0.81 | 0.16 | 1.96 | 24.02 | 0.34 | 5.19 | 0.56 | 1.63 | 115 | 33 | 50 | 60 | 112 | 84 | 12 | 202 | 204 | 247 | XV-9710P 28 whlg
XV-9713P 33 whlg | 77575 |  | Butzenscheibe | G | 64.02 | 2.24 | 0.89 | 0.89 | 1.87 | 22.49 | 0.34 | 4.86 | 0.5 | 1.61 | 445 | 48 | 55 | 41 | 91 | 144 | 42 | 284 | 277 | 289 | XV-9713P 33 whlg
XV-9714P 37 whlg | 77032 |  | Butzenscheibe | G | 64.11 | 2.65 | 0.82 | 0.18 | 2.08 | 23.37 | 0.29 | 4.37 | 0.33 | 1.59 | 200 | 36 | 62 | 33 | 94 | 78 | 57 | 246 | 217 | 222 | XV-9714P 37 whlg
XV-9715P 38 whlg | 77032 |  | Butzenscheibe | G | 65.06 | 2.15 | 0.73 | 0.28 | 2.15 | 22.09 | < | 5.65 | 0.19 | 1.54 | 295 | 29 | 68 | 57 | 170 | 204 | 18 | 183 | 164 | 180 | XV-9715P 38 whlg
XV-10366 | 78174 | 89 | Zylinderglas | G | 59.03 | 4.13 | 0.81 | 0.59 | 3.51 | 21.62 | 1.53 | 4.43 | 0.21 | 3.2 | 1965 | 80 | 70 | 262 | 56 | 462 | 15 | 610 | 181 | 200 | XV-10366
XV-10370 | 88123 | 5 | Zylinderglas | G | 62.69 | 2.12 | 0.74 | 0.21 | 2.23 | 23.79 | 0.39 | 5.2 | 0.35 | 1.68 | 440 | 63 | 79 | 238 | 105 | 702 | 81 | 210 | 189 | 152 | XV-10370
XV-10372 | 88125 | 4 | Zylinderglas | G | 63.64 | 2.2 | 0.67 | 0.65 | 1.9 | 22.98 | 0.47 | 5.5 | 0.18 | 1.22 | 1170 | 65 | 82 | 98 | 119 | 690 | 96 | 176 | 198 | 136 | XV-10372
XV-10375 | 88123 | 3 | Zylinderglas | G | 63.59 | 2.17 | 0.75 | 0.23 | 2.17 | 22.91 | 0.35 | 5.37 | 0.3 | 1.62 | 440 | 32 | 74 | 111 | 120 | 444 | 75 | 206 | 202 | 166 | XV-10375
XV-10388 | 88123 | 1 | Zylinderglas | G | 64.01 | 2.22 | 0.77 | 0.23 | 1.77 | 20.13 | 0.51 | 7.76 | 0.33 | 1.59 | 615 | 21 | 70 | 61 | 132 | 870 | 27 | 268 | 215 | 153 | XV-10388
XV-10390 | 88125 | 5 | Zylinderglas | G | 62.35 | 1.55 | 0.37 | 0.35 | 2.2 | 24.05 | 0.62 | 6.6 | 0.13 | 1.16 | 775 | 50 | 61 | 100 | 155 | 654 | 51 | 201 | 161 | 140 | XV-10390
XV-10393 | 88123 | 2 | Zylinderglas | G | 63.62 | 2.21 | 0.76 | 0.23 | 2.23 | 22.8 | 0.33 | 5.46 | 0.3 | 1.58 | 580 | 26 | 53 | 57 | 122 | 546 | 15 | 203 | 194 | 171 | XV-10393
XV-10396 | 88123 | 4 | Zylinderglas | G | 63.67 | 2.17 | 0.8 | 0.32 | 1.81 | 20.12 | 0.47 | 7.74 | 0.33 | 1.59 | 770 | 20 | 82 | 234 | 113 | 1344 | 150 | 238 | 231 | 143 | XV-10396
XV-10398 | 75541 | 8 | Zylinderglas | G | 61.75 | 3.61 | 1.02 | 0.25 | 1.84 | 24.06 | 0.67 | 4.21 | 0.41 | 1.72 | 525 | 21 | 59 | 98 | 67 | 582 | 30 | 279 | 214 | 221 | XV-10398
XV-10405 | 88125 | 3 | Zylinderglas | G | 62.38 | 1.53 | 0.31 | 0.34 | 2.2 | 24.21 | 0.62 | 6.64 | 0.13 | 1.2 | 750 | 53 | 61 | 66 | 147 | 756 | 9 | 193 | 168 | 135 | XV-10405
XV-10406 | 88125 | 2 | Zylinderglas | G | 62.23 | 1.55 | 0.37 | 0.35 | 2.2 | 24.1 | 0.64 | 6.57 | 0.13 | 1.17 | 800 | 20 | 72 | 74 | 156 | 762 | 81 | 192 | 166 | 121 | XV-10406
XV-10407 | 88125 | 1 | Zylinderglas | G | 62.21 | 1.55 | 0.37 | 0.35 | 2.23 | 24.11 | 0.7 | 6.58 | 0.13 | 1.18 | 790 | 32 | 59 | 67 | 153 | 798 | 27 | 216 | 153 | 141 | XV-10407
XV-10412 | 78174 | 93 | Zylinderglas | G | 64.33 | 1.49 | 0.52 | 0.17 | 1.8 | 24.24 | 0.15 | 5.12 | 0.16 | 1.42 | 335 | 14 | 76 | 103 | 138 | 804 | 120 | 140 | 156 | 122 | XV-10412
XV-10414 | 78170 | 2 | Zylinderglas | G | 63.76 | 2.62 | 0.93 | 0.31 | 2.39 | 20.79 | 2.25 | 4.1 | 0.23 | 1.78 | 1220 | 83 | 64 | 1520 | 66 | 462 | 105 | 319 | 208 | 222 | XV-10414
XV-10415 | 78174 | 92 | Zylinderglas | G | 65.09 | 1.67 | 0.65 | 0.14 | 1.91 | 23.37 | 0.75 | 4.11 | 0.18 | 1.7 | 445 | 6 | 51 | 128 | 80 | 516 | 30 | 279 | 186 | 156 | XV-10415
XV-10320 | 78251 | 111 | Pfeifenabschlag | B | 62.93 | 1.58 | 0.4 | < | 1.9 | 20.51 | 0.79 | 8.75 | 0.17 | 0.82 | [10 empty] | XV-10320 | bar: Ba to Zr
XV-10386 | 75444 | 8 | Pfeifenabschlag | B | 63.07 | 2.2 | 0.75 | 0.37 | 2.21 | 21.96 | 0.19 | 6.75 | 0.23 | 1.4 | 775 | 390 | 6 | 114 | 148 | 5310 | 21 | 167 | 146 | 192 | XV-10386
XV-9628P 139 shlg | 77501 |  | Pfeifenabschlag | B | 64.41 | 2.32 | 0.92 | 0.36 | 2.16 | 22.76 | < | 4.96 | 0.37 | 1.33 | 415 | 345 | 126 | 503 | 131 | 120 | 24 | 188 | 199 | 238 | XV-9628P 139 shlg
XV-9634P 138 whlg | 77501 |  | Pfeifenabschlag | B | 64.14 | 1.71 | 0.58 | 0.89 | 2.26 | 21.84 | < | 6.62 | 0.16 | 1.36 | 405 | 329 | 124 | 496 | 119 | 114 | 51 | 273 | 157 | 135 | XV-9634P 138 whlg
XV-9730P 143 whlg | 77091 | 5 | Pfeifenabschlag | B | 64.6 | 2.64 | 1.12 | 0.71 | 1.84 | 21.73 | 0.24 | 5.23 | 0.18 | 1.25 | 460 | 363 | 149 | 789 | 120 | 84 | 42 | 187 | 162 | 146 | XV-9730P 143 whlg
XV-9732P 141 whlg | 75214 |  | Pfeifenabschlag | B | 71.51 | 0.83 | 0.22 | 0.69 | 1.32 | 9.77 | 0.45 | 14.16 | 0.12 | 0.6 | 520 | 42 | 80 | 66 | 294 | 204 | 33 | 158 | 99 | 144 | XV-9732P 141 whlg
XV-9733P 140 whlg | 78249 | 2 | Pfeifenabschlag | B | 61.66 | 1.44 | 0.48 | 0.13 | 2.26 | 20.71 | 0.36 | 11.06 | 0.14 | 1.28 | 190 | 441 | 142 | 628 | 157 | 126 | 51 | 169 | 173 | 141 | XV-9733P 140 whlg
XV-10378 | 78239 | 130 | Pfeifenabschlag | F | 70.83 | 1.12 | 0.23 | 0.35 | 1.4 | 13.03 | 0.41 | 11.24 | 0.2 | 0.4 | 635 | 54 | 5 | 49 | 240 | 8622 | < | 154 | 76 | 237 | XV-10378
XV-10395 | 78239 | 130 | Pfeifenabschlag | F | 66.61 | 1.03 | 0.19 | 0.54 | 2.06 | 15.85 | 0.31 | 11.64 | 0.17 | 0.73 | 1000 | 39 | 59 | 85 | 237 | 1332 | 33 | 195 | 127 | 155 | XV-10395
XV-10419 | 78237 | 5 | Pfeifenabschlag | F | 70.01 | 0.79 | 0.19 | 0.69 | 1.56 | 14.48 | 0.33 | 10.37 | 0.19 | 0.68 | 1030 | 60 | 67 | 154 | 204 | 1182 | 24 | 203 | 118 | 177 | XV-10419
XV-10436 | 78239 | 130 | Pfeifenabschlag | F | 69.77 | 0.78 | 0.24 | 0.44 | 1.66 | 14.65 | 0.43 | 10.61 | 0.12 | 0.49 | 670 | 47 | 67 | 110 | 195 | 1284 | 21 | 81 | 94 | 137 | XV-10436
XV-9632P 136 whlg | 77501 |  | Pfeifenabschlag | F | 66 | 0.95 | 0.38 | 0.66 | 1.8 | 18.75 | 0.48 | 9.55 | 0.14 | 0.86 | 425 | 3 | 52 | 48 | 171 | 174 | 21 | 172 | 92 | 144 | XV-9632P 136 whlg
XV-9633P 137 whlg | 77501 |  | Pfeifenabschlag | F | 64.45 | 1.13 | 0.33 | 1.1 | 2.35 | 18.25 | 0.37 | 10.42 | 0.13 | 1.06 | 725 | 24 | 56 | 85 | 164 | 120 | 54 | 289 | 145 | 113 | XV-9633P 137 whlg
XV-9731P 142 whlg | 75214 |  | Pfeifenabschlag | F | 64.94 | 1.99 | 0.75 | 0.32 | 1.84 | 22.12 | 0.37 | 5.65 | 0.15 | 1.47 | 275 | 377 | 128 | 723 | 104 | 108 | 12 | 262 | 265 | 100 | XV-9731P 142 whlg
XV-10373 | 78239 | 130 | Pfeifenabschlag | G | 63.29 | 1.97 | 0.65 | 0.18 | 1.95 | 24.73 | 0.27 | 4.36 | 0.16 | 1.96 | 555 | 15 | 65 | 54 | 141 | 432 | 45 | 220 | 238 | 148 | XV-10373
XV-10391 | 78239 | 130 | Pfeifenabschlag | G | 70.42 | 0.89 | 0.18 | 0.38 | 1.72 | 14.37 | 0.41 | 10.27 | 0.16 | 0.62 | 795 | 48 | 62 | 46 | 201 | 1266 | 18 | 198 | 121 | 155 | XV-10391
XV-10422 | 78239 | 130 | Pfeifenabschlag | G | 63 | 1.66 | 0.54 | 0.28 | 2.11 | 24.38 | 0.23 | 4.65 | 0.18 | 2.5 | 620 | 44 | 68 | 44 | 124 | 654 | < | 196 | 214 | 152 | XV-10422
XV-9621P 126 whlg | 75524 | 28 | Pfeifenabschlag | G | 65.15 | 1.81 | 0.7 | 0.31 | 1.96 | 22.75 | < | 5.23 | 0.35 | 1.52 | 290 | 36 | 60 | 31 | 117 | 102 | 60 | 213 | 215 | 209 | XV-9621P 126 whlg
XV-9622P 127 whlg | 75523 | 85 | Pfeifenabschlag | G | 62.97 | 2.03 | 0.8 | 0.35 | 2.06 | 24.07 | 0.25 | 5.13 | 0.15 | 1.86 | 415 | 21 | 67 | 85 | 119 | 72 | 45 | 370 | 268 | 161 | XV-9622P 127 whlg
XV-9623P 128 whlg | 75523 | 85 | Pfeifenabschlag | G | 61.83 | 2.78 | 1.08 | 0.2 | 2.1 | 24.87 | 0.32 | 4.65 | 0.24 | 1.68 | 190 | 41 | 60 | 27 | 100 | 78 | 33 | 226 | 226 | 203 | XV-9623P 128 whlg
XV-9624P 129 whlg | 75523 | 85 | Pfeifenabschlag | G | 63.63 | 2 | 0.67 | 0.1 | 2.19 | 23.55 | 0.24 | 5.75 | 0.17 | 1.46 | 140 | 27 | 58 | 24 | 123 | 84 | 24 | 163 | 162 | 157 | XV-9624P 129 whlg
XV-9625P 130 whlg | 77501 |  | Pfeifenabschlag | G | 63.95 | 2.53 | 0.94 | 0.28 | 2.18 | 22.77 | 0.27 | 5.2 | 0.19 | 1.47 | 245 | 56 | 68 | 28 | 133 | 96 | 21 | 277 | 222 | 169 | XV-9625P 130 whlg
XV-9626P 132 whlg | 77091 |  | Pfeifenabschlag | G | 63.44 | 2.04 | 0.73 | 0.73 | 2.14 | 22.04 | 0.3 | 6.8 | 0.35 | 1.16 | 490 | 35 | 62 | 74 | 168 | 126 | 33 | 195 | 148 | 217 | XV-9626P 132 whlg
XV-9627P 131 whlg | 77091 |  | Pfeifenabschlag | G | 66.47 | 3.24 | 1.27 | 0.13 | 2.06 | 20.16 | < | 5.23 | 0.25 | 1.03 | 205 | 38 | 68 | 33 | 171 | 42 | 9 | 160 | 108 | 186 | XV-9627P 131 whlg
XV-9629P 133 whlg | 77077 | 15 | Pfeifenabschlag | G | 64.52 | 2.34 | 0.94 | 0.11 | 1.94 | 22 | 0.31 | 5.3 | 0.62 | 1.68 | 145 | 42 | 65 | 41 | 129 | 84 | 57 | 202 | 192 | 271 | XV-9629P 133 whlg
XV-9630P 134 whlg | 77575 |  | Pfeifenabschlag | G | 64.48 | 1.76 | 0.75 | 0.08 | 2.37 | 23.32 | < | 5.46 | 0.43 | 1.12 | 160 | 68 | 75 | 24 | 127 | 156 | 48 | 171 | < | 244 | XV-9630P 134 whlg
XV-9631P 135 whlg | 77575 |  | Pfeifenabschlag | G | 64.93 | 2.18 | 0.84 | 0.15 | 1.91 | 22.43 | 0.32 | 4.92 | 0.36 | 1.71 | 140 | 30 | 66 | 22 | 112 | 78 | 24 | 241 | 192 | 239 | XV-9631P 135 whlg
XV-10384 | 78174 | 78 | Glastropfen | B | 64.66 | 1.88 | 0.61 | 0.43 | 1.93 | 23.11 | 0.29 | 4.76 | 0.19 | 1.46 | 790 | 390 | 7 | 104 | 118 | 4290 | < | 132 | 146 | 151 | XV-10384
XV-10428 | 78251 | 111 | Glastropfen | B | 63.08 | 1.73 | 0.47 | 0.87 | 1.9 | 20.87 | 0.64 | 8.34 | 0.18 | 0.91 | 1675 | 254 | 88 | 540 | 186 | 1272 | 156 | 148 | 124 | 174 | XV-10428
XV-9645P 156 whlg | 77094 | 16 | Glastropfen | B | 64.5 | 1.92 | 0.79 | 0.37 | 1.92 | 22.05 | 0.33 | 6.02 | 0.15 | 1.45 | 400 | 375 | 127 | 635 | 128 | 72 | 39 | 371 | 275 | 140 | XV-9645P 156 whlg
XV-9646P 157 whlg | 75214 | 2 | Glastropfen | B | 63.49 | 1.87 | 0.88 | 0.17 | 2.04 | 23.82 | 0.25 | 4.77 | 0.49 | 1.58 | 165 | 852 | 248 | 1226 | 126 | 42 | 33 | 220 | 280 | 281 | XV-9646P 157 whlg
XV-9647P 158 whlg | 75214 | 2 | Glastropfen | B | 65.39 | 1.66 | 0.57 | 0.47 | 1.97 | 21.95 | < | 6.1 | 0.44 | 1.13 | 310 | 434 | 112 | 614 | 161 | 60 | 45 | 131 | 146 | 217 | XV-9647P 158 whlg
XV-9649P 160 whlg | 75246 | 31 | Glastropfen | Br | 65 | 1.32 | 0.49 | 2.23 | 1.91 | 22.55 | < | 4.56 | 0.29 | 1.26 | 1235 | 44 | 54 | 166 | 134 | 186 | 33 | 141 | 137 | 168 | XV-9649P 160 whlg
XV-10359 | 77551 | 3 | Glastropfen | F | 71.97 | 0.58 | 0.26 | 0.37 | 1.59 | 13.35 | 0.2 | 10.37 | 0.14 | 0.54 | 680 | 56 | 60 | 90 | 188 | 1278 | 21 | 87 | 151 | 194 | XV-10359
XV-10376 | 78174 | 32 | Glastropfen | F | 70.37 | 0.56 | 0.15 | 0.36 | 1.53 | 12.75 | 0.44 | 12.48 | 0.12 | 0.54 | 530 | 48 | 59 | 269 | 191 | 1572 | < | 140 | 74 | 139 | XV-10376
XV-10401 | 75437 | 42 | Glastropfen | F | 63.66 | 0.91 | 0.29 | 0.81 | 2.2 | 20.55 | 0.58 | 9.13 | 0.15 | 0.81 | 835 | 14 | 53 | 113 | 189 | 1140 | 96 | 117 | 97 | 149 | XV-10401
XV-10408 | 78237 | 5 | Glastropfen | F | 69.52 | 0.67 | 0.23 | 0.46 | 1.57 | 13.53 | 0.28 | 12.34 | 0.15 | 0.7 | 735 | 45 | 63 | 88 | 205 | 1446 | 75 | 199 | 109 | 149 | XV-10408
XV-9648P 159 whlg | 75214 | 2 | Glastropfen | F | 70.74 | 0.48 | 0.31 | 0.51 | 1.38 | 13.2 | 0.32 | 12.1 | 0.11 | 0.55 | 245 | 59 | 63 | 72 | 218 | 204 | 48 | 82 | < | 164 | XV-9648P 159 whlg
XV-9650P 161 whlg | 75246 | 31 | Glastropfen | F | 69.25 | 0.69 | 0.2 | 0.54 | 1.62 | 13.48 | < | 13.08 | 0.13 | 0.75 | 280 | 44 | 65 | 55 | 200 | 294 | 6 | 152 | 96 | 134 | XV-9650P 161 whlg
XV-9651P 162 whlg | 75424 | 1 | Glastropfen | F | 69.49 | 0.84 | 0.27 | 0.59 | 1.68 | 14.57 | 0.26 | 11.07 | 0.16 | 0.83 | 340 | 53 | 68 | 58 | 183 | 174 | 48 | 157 | 109 | 157 | XV-9651P 162 whlg
XV-10360 | 75447 | 34 | Glastropfen | G | 62.6 | 1.78 | 0.62 | 0.17 | 2.13 | 25.08 | 0.35 | 4.86 | 0.17 | 1.73 | 470 | 56 | 62 | 64 | 111 | 528 | 66 | 208 | 173 | 154 | XV-10360
XV-10400 | 75447 | 34 | Glastropfen | G | 63.83 | 1.67 | 0.63 | 0.07 | 1.77 | 25 | 0.23 | 4.53 | 0.19 | 1.66 | 270 | 23 | 58 | 26 | 60 | 468 | 39 | 299 | 177 | 179 | XV-10400
XV-9635P 146 whlg | 75524 | 28 | Glastropfen | G | 63.83 | 1.94 | 0.76 | 0.64 | 2.05 | 23.52 | 0.27 | 4.92 | 0.19 | 1.55 | 530 | 81 | 86 | 106 | 108 | 54 | 42 | 238 | 209 | 148 | XV-9635P 146 whlg
XV-9636P 147 Auwhlg | 75524 | 28 | Glastropfen | G | 65.09 | 1.61 | 0.64 | 0.13 | 1.96 | 23.35 | < | 5 | 0.49 | 1.53 | 155 | 53 | 52 | 39 | 151 | 72 | 21 | 210 | 178 | 226 | XV-9636P 147 Auwhlg
XV-9637P 148 Auwhlg | 75246 | 31 | Glastropfen | G | 63.41 | 2.48 | 1.02 | 0.16 | 2.19 | 22.66 | 0.44 | 5.33 | 0.18 | 1.86 | 175 | 90 | 62 | 22 | 110 | 192 | 33 | 227 | 246 | 155 | XV-9637P 148 Auwhlg
XV-9638P 149 Auwhlg | 75246 | 31 | Glastropfen | G | 61.87 | 2.49 | 0.81 | 0.15 | 2.02 | 24.38 | 0.28 | 5.72 | 0.23 | 1.69 | 170 | 21 | 66 | 20 | 98 | 84 | 30 | 518 | 289 | 186 | XV-9638P 149 Auwhlg
XV-9639P 150 Auwhlg | 77084 | 22 | Glastropfen | G | 64.87 | 1.55 | 0.57 | 0.21 | 1.94 | 23.22 | 0.28 | 5.57 | 0.16 | 1.42 | 225 | 27 | 56 | 34 | 126 | 96 | 33 | 208 | 210 | 113 | XV-9639P 150 Auwhlg
XV-9640P 151 | 77084 | 22 | Glastropfen | G | 64.9 | 2.27 | 0.91 | 0.41 | 2.05 | 22.79 | 0.22 | 4.72 | 0.19 | 1.33 | 265 | 71 | 74 | 37 | 119 | 54 | 33 | 185 | 191 | 178 | XV-9640P 151
XV-9641P 152 Auwhlg | 77060 | 6 | Glastropfen | G | 63.08 | 2.77 | 1.14 | 1.17 | 2.52 | 21.24 | 0.25 | 6.06 | 0.22 | 1.29 | 440 | 26 | 67 | 47 | 157 | 150 | 21 | 149 | 146 | 183 | XV-9641P 152 Auwhlg
XV-9642P 153 Auwhlg | 77060 | 6 | Glastropfen | G | 66.62 | 2.71 | 0.96 | 0.17 | 1.97 | 19.72 | 0.49 | 5.12 | 0.53 | 1.42 | 175 | 47 | 67 | 58 | 110 | 66 | 30 | 237 | 224 | 256 | XV-9642P 153 Auwhlg
XV-9643P 154 Auwhlg | 77088 | 28 | Glastropfen | G | 64.3 | 1.88 | 0.76 | 0.22 | 2.12 | 23.64 | 0.29 | 4.95 | 0.17 | 1.47 | 190 | 65 | 58 | 24 | 116 | 90 | 36 | 180 | 205 | 124 | XV-9643P 154 Auwhlg
XV-9644P 155 whlg | 75246 | 31 | Glastropfen | G | 62.81 | 2.46 | 0.8 | 0.09 | 1.8 | 24.6 | 0.25 | 5.22 | 0.22 | 1.54 | 100 | 29 | 69 | 30 | 80 | 186 | 30 | 266 | 189 | 164 | XV-9644P 155 whlg
XV-10321 | 78179 | 185 | Glasbrocken | B | 69.14 | 1.05 | 0.83 | 4.95 | 0.44 | 11.01 | 0.99 | 10.26 | 0.14 | 0.05 | 1825 | 464 | 172 | 1322 | 348 | 1350 | 72 | 69 | 258 | 145 | XV-10321
XV-9734P 125 whlg | 78249 | 1 | Glasbrocken | B | 72.6 | 0.76 | 0.43 | 0.76 | 0.49 | 15.61 | 1.36 | 7.09 | 0.2 | 0.28 | 465 | 308 | 106 | 338 | 130 | 120 | 24 | 80 | 107 | 217 | XV-9734P 125 whlg
XV-9735P 124 whlg | 77575 |  | Glasbrocken | B | 64.56 | 2.32 | 1.02 | 0.6 | 2.06 | 21.84 | 0.23 | 4.97 | 0.5 | 1.56 | 320 | 371 | 151 | 546 | 111 | 90 | 48 | 234 | 252 | 271 | XV-9735P 124 whlg
XV-10402 | 77077 | 168 | Glasbrocken | F | 69.14 | 1.23 | 0.23 | 0.77 | 1.55 | 13.99 | 0.36 | 11.05 | 0.21 | 0.67 | 1270 | 30 | 79 | 204 | 218 | 1308 | 45 | 169 | 116 | 145 | XV-10402
XV-10430 | 78269 | 39 | Glasbrocken | F | 68.84 | 1.04 | 0.21 | 0.5 | 1.49 | 16.5 | 0.41 | 9.51 | 0.16 | 0.63 | 940 | 65 | 53 | 124 | 193 | 1182 | 39 | 166 | 80 | 154 | XV-10430
XV-9724P 116 whlg | 77501 |  | Glasbrocken | F | 72.74 | 0.95 | 0.21 | 0.48 | 1.26 | 9.2 | 0.35 | 13.94 | 0.12 | 0.58 | 345 | 45 | 65 | 22 | 211 | 330 | 12 | 177 | 97 | 117 | XV-9724P 116 whlg
XV-9725P 117 whlg | 77077 | 15 | Glasbrocken | F | 69.39 | 1.19 | 0.26 | 0.73 | 1.51 | 13.62 | 0.29 | 11.77 | 0.18 | 0.73 | 465 | 33 | 64 | 98 | 180 | 264 | 39 | 161 | 90 | 120 | XV-9725P 117 whlg
XV-9726P 118 whlg | 77077 | 15 | Glasbrocken | F | 64.83 | 1.51 | 0.41 | 0.87 | 1.99 | 18.14 | 0.25 | 10.49 | 0.16 | 0.93 | 505 | 33 | 68 | 26 | 172 | 132 | 9 | 172 | 134 | 148 | XV-9726P 118 whlg
XV-9729P 121 whlg | 75214 |  | Glasbrocken | F | 74.35 | 0.4 | 0.14 | 0.19 | 0.75 | 10.95 | 0.24 | 12.25 | 0.11 | 0.4 | 60 | 36 | 68 | 27 | 205 | 240 | 27 | 71 | < | 156 | XV-9729P 121 whlg
XV-9737P 122 whlg | 75214 |  | Glasbrocken | F | 71.24 | 0.42 | 0.17 | 0.36 | 1.37 | 11.84 | 0.33 | 13.33 | 0.11 | 0.53 | 175 | 30 | 58 | 36 | 368 | 186 | 18 | 67 | < | 179 | XV-9737P 122 whlg
XV-10399 | 77053 | 42 | Glasbrocken | G | 59.18 | 2.57 | 0.91 | 0.21 | 2.26 | 24.79 | 0.47 | 6.69 | 0.32 | 1.95 | 760 | 39 | 77 | 56 | 134 | 756 | 96 | 335 | 193 | 179 | XV-10399
XV-9680P 106 whlg | 75524 | 28 | Glasbrocken | G | 65.47 | 2.38 | 0.77 | 0.19 | 1.93 | 22.47 | < | 4.76 | 0.18 | 1.63 | 150 | 39 | 63 | 44 | 107 | 198 | 36 | 195 | 223 | 161 | XV-9680P 106 whlg
XV-9681P 107 whlg | 75524 | 28 | Glasbrocken | G | 62.86 | 2.92 | 1 | 0.15 | 2.27 | 22.75 | < | 6.12 | 0.25 | 1.45 | 165 | 21 | 73 | 26 | 149 | 162 | 27 | 162 | 116 | 203 | XV-9681P 107 whlg
XV-9682P 108 whlg | 75524 | 28 | Glasbrocken | G | 62.38 | 2.84 | 1.05 | 0.14 | 2.19 | 23.63 | < | 5.92 | 0.23 | 1.4 | 150 | 48 | 58 | 16 | 165 | 90 | 21 | 186 | 153 | 193 | XV-9682P 108 whlg
XV-9700P 109 whlg | 75524 | 28 | Glasbrocken | G | 65.11 | 2.06 | 0.66 | 0.23 | 2.01 | 22.63 | 0.22 | 4.99 | 0.16 | 1.71 | 180 | 56 | 73 | 24 | 115 | 36 | 27 | 167 | 172 | 169 | XV-9700P 109 whlg
XV-9701P 110 whlg | 75523 | 85 | Glasbrocken | G | 64.31 | 2.29 | 0.77 | 0.11 | 2.13 | 23.4 | 0.21 | 5.01 | 0.39 | 1.14 | 145 | 44 | 53 | 36 | 160 | 102 | 21 | 109 | 96 | 251 | XV-9701P 110 whlg
XV-9702P 111 whlg | 75523 | 85 | Glasbrocken | G | 64.18 | 2.4 | 0.8 | 0.11 | 2.16 | 23.57 | 0.19 | 4.8 | 0.4 | 1.13 | 170 | 26 | 59 | 41 | 158 | 48 | 21 | 109 | 93 | 267 | XV-9702P 111 whlg
XV-9703P 112 whlg | 77024 |  | Glasbrocken | G | 64.74 | 2.12 | 0.78 | 0.17 | 2.02 | 22.92 | 0.21 | 5.04 | 0.17 | 1.56 | 230 | 29 | 59 | 34 | 129 | 114 | 24 | 240 | 261 | 160 | XV-9703P 112 whlg
XV-9704P 113 whlg | 77024 |  | Glasbrocken | G | 63.79 | 2.13 | 0.87 | 0.18 | 1.83 | 23.76 | 0.4 | 4.79 | 0.4 | 1.53 | 215 | 42 | 68 | 108 | 85 | 90 | 30 | 312 | 215 | 226 | XV-9704P 113 whlg
XV-9722P 114 whlg | 77032 |  | Glasbrocken | G | 63.35 | 3.05 | 1.12 | 0.12 | 2.26 | 22.81 | 0.26 | 5.25 | 0.23 | 1.35 | 190 | 39 | 61 | 44 | 149 | 108 | 27 | 182 | 154 | 189 | XV-9722P 114 whlg
XV-9723P 115 whlg | 77575 |  | Glasbrocken | G | 64.58 | 1.91 | 0.8 | 0.14 | 1.87 | 22.5 | 0.3 | 5.5 | 0.47 | 1.6 | 115 | 9 | 58 | 40 | 112 | 120 | 18 | 282 | 248 | 261 | XV-9723P 115 whlg
XV-9728P 120 whlg | 77567 |  | Glasbrocken | R | 63.6 | 3.3 | 1.06 | 0.15 | 1.83 | 21.95 | 0.29 | 4.99 | 0.6 | 1.94 | 290 | 47 | 60 | 30 | 83 | 132 | 39 | 378 | 285 | 307 | XV-9728P 120 whlg
XV-9736P 123 whlg | 75441 |  | Glasbrocken | Rs | 66.43 | 1.07 | 0.29 | 0.74 | 1.88 | 16.65 | 0.42 | 10.96 | 0.28 | 0.84 | 390 | 44 | 78 | 65 | 181 | 126 | 21 | 135 | 115 | 123 | XV-9736P 123 whlg
XV-9727P 119 whlg | 77575 |  | Glasbrocken | W | 61.69 | 0.45 | 0.14 | 0.37 | 1.26 | 16.51 | 0.84 | 11.94 | 0.09 | 6.33 | 75 | 59 | 54 | 14 | 178 | 180 | 18 | 93 | < | 114 | XV-9727P 119 whlg
XV-9781P 190 | 75214 |  | Glasfritte | B | 64.21 | 3.82 | 0.74 | 0.2 | 2.22 | 22.44 | 0.12 | 4.49 | 0.49 | 1.06 | 155 | 89 | 66 | 16 | 93 | 132 | 27 | 179 | 62 | 254 | XV-9781P 190
XV-9798P 186 | 75216 | 62 | Glasfritte | B | 66.88 | 3.93 | 0.85 | 0.23 | 1.94 | 19.97 | 0.22 | 4.55 | 0.29 | 1.07 | 155 | 89 | 80 | 10 | 98 | 156 | 45 | 185 | < | 174 | XV-9798P 186
XV-9799P 187 | 75216 | 62 | Glasfritte | B | 64.5 | 3.73 | 0.86 | 0.43 | 1.91 | 21.9 | 0.11 | 4.37 | 0.56 | 1.35 | 235 | 86 | 49 | 17 | 96 | 246 | 12 | 236 | 59 | 295 | XV-9799P 187
XV-9800P 188 | 75223 | 24 | Glasfritte | B | 63.27 | 3.46 | 0.87 | 0.19 | 2.16 | 22.98 | 0.25 | 4.59 | 0.53 | 1.6 | 170 | 87 | 58 | 56 | 101 | 48 | 12 | 196 | < | 262 | XV-9800P 188
XV-9801P 189 | 77508 |  | Glasfritte | B | 64.96 | 3.4 | 0.78 | 0.19 | 2.02 | 21.63 | 0.18 | 5.1 | 0.43 | 1.12 | 185 | 60 | 51 | 14 | 131 | 108 | 21 | 166 | 92 | 254 | XV-9801P 189
XV-9802P 191 | 75214 |  | Glasfritte | B | 63.87 | 3.97 | 0.82 | 0.27 | 2.04 | 22.3 | 0.19 | 4.29 | 0.58 | 1.42 | 195 | 92 | 65 | 32 | 100 | 54 | 36 | 228 | 66 | 285 | XV-9802P 191
XV-9803P 192 | n.n. |  | Glasfritte | B | 68.97 | 4.66 | 0.82 | 0.25 | 1.58 | 16.37 | 0.17 | 5.51 | 0.53 | 0.95 | 225 | 60 | 76 | 15 | 116 | 108 | 36 | 155 | 66 | 240 | XV-9803P 192
XV-9804P 193 | n.n. |  | Glasfritte | B | 71.47 | 5.73 | 0.63 | 0.18 | 1.5 | 14.44 | 0.14 | 4.75 | 0.47 | 0.45 | 140 | 77 | 56 | 22 | 123 | 66 | 24 | 225 | 50 | 269 | XV-9804P 193
XV-9805P 194 | n.n. |  | Glasfritte | B | 64.13 | 4.18 | 0.77 | 0.27 | 2.18 | 21.56 | 0.21 | 4.67 | 0.54 | 1.24 | 215 | 75 | 67 | 21 | 108 | 78 | 12 | 207 | 81 | 278 | XV-9805P 194
XV-9706P 4 whlg | n.n. |  | Glasfritte | G | 63.21 | 2.11 | 0.8 | 0.17 | 1.91 | 24.22 | 0.27 | 4.86 | 0.47 | 1.74 | 175 | 36 | 71 | 24 | 92 | 108 | 24 | 220 | 216 | 282 | XV-9706P 4 whlg
XV-9708P 6 whlg | n.n. |  | Glasfritte | G | 62.64 | 2.4 | 1.57 | 0.1 | 2.08 | 22.77 | 0.65 | 6.06 | 0.29 | 1.16 | 130 | 5 | 88 | 26 | 118 | 66 | 45 | 185 | 175 | 143 | XV-9708P 6 whlg
XV-9778P 170 | n.n. |  | Glasfritte | G | 68.01 | 2.54 | 0.56 | 0.33 | 1.7 | 18.08 | 0.29 | 6.73 | 0.22 | 1.44 | 265 | 33 | 64 | 68 | 123 | 114 | 12 | 200 | 87 | 166 | XV-9778P 170
XV-9789P 171 | n.n. |  | Glasfritte | G | 77.08 | 8.78 | 1.04 | 0.05 | 0.94 | 7.04 | 0.1 | 3.46 | 0.77 | 0.53 | 150 | 57 | 70 | 34 | 85 | 156 | 33 | 70 | 58 | 336 | XV-9789P 171
XV-9777P 166 | 75551 | 1 | Glasfritte | Gr | 66.76 | 4.03 | 0.96 | 0.27 | 2.51 | 16.66 | 0.26 | 6.82 | 0.31 | 1.3 | 245 | 48 | 53 | 8 | 133 | 102 | 33 | 210 | < | 221 | XV-9777P 166
XV-9780P 185 | n.n. |  | Glasfritte | Gr | 70.86 | 6.74 | 0.86 | 0.22 | 1.65 | 13.52 | 0.17 | 4.21 | 0.7 | 0.86 | 215 | 114 | 63 | 18 | 98 | 72 | 33 | 169 | 78 | 303 | XV-9780P 185
XV-9786P 167 | 75551 | 1 | Glasfritte | Gr | 67.15 | 3.92 | 0.96 | 0.28 | 2.54 | 16.24 | 0.22 | 6.86 | 0.3 | 1.29 | 200 | 63 | 74 | 30 | 133 | 138 | 24 | 217 | 78 | 195 | XV-9786P 167
XV-9787P 168 | 75551 | 1 | Glasfritte | Gr | 64.91 | 3.63 | 0.87 | 0.26 | 2.43 | 19.36 | 0.26 | 6.55 | 0.29 | 1.22 | 215 | 45 | 47 | 27 | 119 | 144 | 39 | 213 | 60 | 182 | XV-9787P 168
XV-9788P 169 | n.n. |  | Glasfritte | Gr | 65.22 | 2.99 | 0.91 | 0.16 | 1.97 | 21.84 | 0.22 | 4.73 | 0.24 | 1.45 | 205 | 17 | 69 | 30 | 105 | 126 | 30 | 283 | 147 | 143 | XV-9788P 169
XV-9791P 177 | 75248 | 20 | Glasfritte | Gr | 68.37 | 2.57 | 0.63 | 0.15 | 1.84 | 19.13 | 0.22 | 5.45 | 0.29 | 1.22 | 140 | 29 | 44 | 20 | 113 | 102 | 21 | 163 | 90 | 180 | XV-9791P 177
XV-9792P 178 | 75248 | 20 | Glasfritte | Gr | 67.43 | 3.19 | 0.73 | 0.34 | 1.72 | 19.69 | 0.23 | 5.19 | 0.28 | 1.08 | 250 | 59 | 52 | 36 | 118 | 150 | 36 | 276 | 118 | 191 | XV-9792P 178
XV-9792P 179 | 75216 | 62 | Glasfritte | Gr | 67.33 | 3.21 | 0.72 | 0.33 | 1.78 | 19.71 | 0.24 | 5.21 | 0.29 | 1.08 | 260 | 104 | 59 | 44 | 118 | 90 | 12 | 300 | < | 182 | XV-9792P 179
XV-9793P 180 | 75216 | 62 | Glasfritte | Gr | 65.71 | 3.34 | 0.74 | 0.25 | 1.93 | 21.07 | 0.25 | 5.16 | 0.29 | 1.15 | 185 | 54 | 52 | 33 | 120 | 138 | 27 | 202 | 119 | 186 | XV-9793P 180
XV-9794P 181 | n.n. |  | Glasfritte | Gr | 66.82 | 2.71 | 0.69 | 0.19 | 1.78 | 20.96 | 0.23 | 5.02 | 0.25 | 1.25 | 115 | 8 | 67 | 28 | 114 | 60 | 21 | 161 | 146 | 168 | XV-9794P 181
XV-9795P 182 | n.n. |  | Glasfritte | Gr | 65.37 | 2.66 | 0.67 | 0.19 | 2.12 | 22.17 | 0.35 | 4.87 | 0.21 | 1.28 | 200 | 17 | 68 | 18 | 112 | 60 | 21 | 204 | 98 | 157 | XV-9795P 182
XV-9796P 183 | n.n. |  | Glasfritte | Gr | 67.66 | 2.71 | 0.71 | 0.18 | 1.74 | 19.99 | 0.26 | 5.4 | 0.29 | 0.97 | 155 | 39 | 52 | 22 | 123 | 108 | 15 | 173 | < | 187 | XV-9796P 183
XV-9797P 184 | n.n. |  | Glasfritte | Gr | 68.27 | 3.52 | 0.76 | 0.2 | 1.73 | 18.66 | 0.24 | 4.95 | 0.28 | 1.28 | 215 | 44 | 62 | 23 | 106 | 144 | 21 | 251 | 106 | 176 | XV-9797P 184
XV-9790P 176 | 75248 | 20 | Glasfritte | N | 85.36 | 7.8 | 0.58 | 0.04 | 0.38 | 2.35 | < | 2.19 | 0.92 | 0.21 | 130 | 57 | 50 | 4 | 49 | 78 | 9 | 89 | 39 | 377 | XV-9790P 176
XV-9705P 3 whlg | n.n. |  | Glasfritte | W | 64.98 | 0.96 | 0.25 | 0.59 | 2.67 | 21.78 | < | 7.14 | 0.11 | 1.17 | 485 | 35 | 53 | 19 | 114 | 84 | 18 | 343 | 146 | 120 | XV-9705P 3 whlg
XV-9707P 5 whlg | n.n. |  | Glasfritte | x | 65.87 | 2.76 | 1.05 | 0.24 | 2 | 21.01 | 0.22 | 5.23 | 0.22 | 1.23 | 180 | 45 | 58 | 28 | 142 | 138 | 27 | 186 | 117 | 187 | XV-9707P 5 whlg
XV-9806P 195 | n.n. |  | Glasfritte | x | 71.12 | 6.51 | 0.77 | 0.14 | 1.55 | 14.9 | 0.1 | 3.45 | 0.66 | 0.61 | 135 | 105 | 70 | 2 | 89 | 114 | 30 | 134 | 71 | 281 | XV-9806P 195
XV-9809P 218 | 75222 |  | Ofenwand |  | 90.19 | 7.22 | 0.4 | 0.02 | 0.15 | 0.68 | 0.11 | 0.51 | 0.5 | 0.04 | 55 | 62 | 73 | 39 | < | 162 | 18 | 33 | < | 291 | XV-9809P 218
XV-9842P 216 | 75212 |  | Ofenwand |  | 90.51 | 7.87 | 0.45 | 0.01 | 0.15 | 0.26 | < | 0.15 | 0.47 | 0.03 | 80 | 39 | 82 | 18 | < | 48 | 18 | 39 | 37 | 255 | XV-9842P 216
XV-9843P 217 | 75212 |  | Ofenwand |  | 89.48 | 7.12 | 1.01 | 0.01 | 0.36 | 0.3 | 0.09 | 0.43 | 0.97 | 0.03 | 50 | 44 | 70 | 37 | 28 | 54 | 18 | 59 | 70 | 436 | XV-9843P 217
XV-9844P 196a | 75238 |  | Ofenwand |  | 84.12 | 9.31 | 0.59 | 0.04 | 0.3 | 2.11 | 0.23 | 2.52 | 0.58 | 0.11 | 80 | 39 | 62 | 20 | 55 | 78 | 9 | 167 | < | 278 | XV-9844P 196a
XV-9845P 196b | 75238 |  | Ofenwand |  | 88 | 9.7 | 0.58 | 0.01 | 0.1 | 0.62 | < | 0.23 | 0.59 | 0.04 | 115 | 14 | 59 | 24 | < | 48 | 27 | 48 | < | 280 | XV-9845P 196b
XV-9846P 197a | 75467 |  | Ofenwand |  | 88.92 | 9.11 | 0.51 | 0.01 | 0.12 | 0.3 | 0.1 | 0.16 | 0.56 | 0.04 | 80 | 38 | 71 | 24 | < | 72 | 24 | 50 | < | 286 | XV-9846P 197a
XV-9847P 197b | 75467 |  | Ofenwand |  | 85.34 | 9.44 | 0.56 | 0.02 | 0.24 | 1.65 | < | 1.51 | 0.57 | 0.24 | 45 | 44 | 62 | 36 | 45 | 48 | 30 | 46 | 41 | 272 | XV-9847P 197b
XV-9848P 198a | 75212 |  | Ofenwand |  | 87.46 | 9.49 | 0.41 | 0.01 | 0.13 | 0.65 | < | 0.84 | 0.59 | 0.04 | 125 | 81 | 62 | 15 | 20 | < | 45 | 52 | 43 | 284 | XV-9848P 198a
XV-9849P 198b | 75212 |  | Ofenwand |  | 86.12 | 9.35 | 0.48 | 0.03 | 0.14 | 0.67 | 0.23 | 2.19 | 0.59 | < | 95 | 56 | 64 | 20 | < | 60 | 21 | < | < | 283 | XV-9849P 198b
XV-9850P 199a | 75239 |  | Ofenwand |  | 83.5 | 9.35 | 0.54 | 0.03 | 0.27 | 1.49 | 0.19 | 3.45 | 0.61 | 0.07 | 130 | 105 | 64 | 28 | 73 | 6 | 33 | 36 | 63 | 256 | XV-9850P 199a
XV-9851P 199b | 75239 |  | Ofenwand |  | 89.56 | 8.4 | 0.48 | 0.01 | 0.15 | 0.34 | < | 0.24 | 0.59 | 0.04 | 70 | 44 | 67 | 12 | 20 | 12 | 21 | 34 | < | 316 | XV-9851P 199b
XV-9853P 200a | 75212 |  | Ofenwand |  | 89.8 | 8.17 | 0.48 | 0.01 | 0.11 | 0.38 | < | 0.17 | 0.58 | 0.03 | 75 | 59 | 76 | 18 | 18 | 30 | 24 | 38 | 47 | 318 | XV-9853P 200a
XV-9854P 200b | 75212 |  | Ofenwand |  | 88.45 | 8.01 | 0.45 | 0.02 | 0.1 | 0.41 | 0.09 | 1.48 | 0.59 | 0.04 | 115 | 111 | 69 | 27 | 24 | < | 39 | < | 59 | 288 | XV-9854P 200b
XV-9855P 200c | 75212 |  | Ofenwand |  | 88.79 | 8 | 0.44 | 0.01 | 0.11 | 0.35 | < | 1.54 | 0.59 | 0.04 | 60 | 36 | 55 | 23 | 42 | 54 | 36 | 39 | 68 | 323 | XV-9855P 200c
XV-9856P 200d | 75212 |  | Ofenwand |  | 87.6 | 8.66 | 0.46 | 0.02 | 0.13 | 0.43 | < | 1.77 | 0.58 | 0.04 | 90 | 104 | 55 | 23 | 38 | 36 | 27 | < | 44 | 266 | XV-9856P 200d
XV-9857P 200e | 75212 |  | Ofenwand |  | 83.91 | 10.13 | 0.58 | 0.04 | 0.17 | 0.74 | 0.3 | 3.19 | 0.65 | 0.05 | 100 | 90 | 65 | 32 | 59 | 60 | 30 | < | < | 248 | XV-9857P 200e
XV-9869P 219 | 75447 |  | Ofenwand |  | 90.16 | 6.39 | 0.89 | 0.01 | 0.38 | 0.42 | 0.09 | 0.39 | 0.88 | 0.05 | 110 | 90 | 78 | 40 | 20 | 60 | 15 | 26 | 56 | 355 | XV-9869P 219
XV-9870P 220 | 75565 |  | Ofenwand |  | 88.5 | 7.35 | 1.12 | 0.01 | 0.41 | 0.55 | < | 0.63 | 1 | 0.05 | 80 | 74 | 76 | 29 | 27 | 12 | 33 | 26 | 77 | 394 | XV-9870P 220
XV-9871P 251a | 75423 |  | Glashafen |  | 84.4 | 10.92 | 0.54 | 0.01 | 0.21 | 1.04 | 0.11 | 1.56 | 0.75 | 0.05 | 110 | 134 | 68 | 18 | 46 | 42 | 18 | 38 | 57 | 340 | XV-9871P 251a
XV-9872P 251b | 75423 |  | Glashafen |  | 86.29 | 11.37 | 0.6 | 0.02 | 0.1 | 0.36 | < | 0.24 | 0.76 | 0.04 | 70 | 105 | 63 | 24 | < | 24 | 24 | 32 | 47 | 307 | XV-9872P 251b
XV-9873P 251c | 75423 |  | Glashafen |  | 83.02 | 10.52 | 0.53 | 0.03 | 0.24 | 1.6 | < | 2.49 | 0.71 | 0.09 | 90 | 89 | 57 | 44 | 69 | 60 | 42 | 26 | 51 | 292 | XV-9873P 251c
XV-9874P 252a | 75205 |  | Glashafen |  | 83.56 | 10.66 | 0.42 | 0.02 | 0.2 | 1.49 | 0.12 | 2.31 | 0.59 | 0.08 | 35 | 204 | 65 | 46 | 47 | 42 | 33 | 37 | 40 | 288 | XV-9874P 252a
XV-9875P 252b | 75205 |  | Glashafen |  | 86.99 | 11.16 | 0.43 | 0.01 | 0.09 | 0.25 | < | 0.17 | 0.62 | 0.03 | 45 | 56 | 71 | 24 | 19 | 54 | 12 | 39 | 53 | 322 | XV-9875P 252b
XV-9876P 252c | 75205 |  | Glashafen |  | 82.11 | 10.63 | 0.42 | 0.03 | 0.26 | 2.01 | 0.18 | 2.86 | 0.58 | 0.12 | 75 | 143 | 54 | 31 | 69 | 60 | 42 | 52 | 54 | 299 | XV-9876P 252c
XV-9877P 253a | 75244 |  | Glashafen |  | 84.43 | 9.65 | 0.4 | 0.03 | 0.22 | 1.53 | 0.13 | 2.3 | 0.65 | 0.08 | 60 | 89 | 77 | 14 | 78 | 180 | 30 | 41 | 41 | 303 | XV-9877P 253a
XV-9878P 253b | 75244 |  | Glashafen |  | 87.5 | 10.4 | 0.52 | 0.01 | 0.11 | 0.2 | 0.1 | 0.14 | 0.72 | 0.04 | 175 | 51 | 86 | 45 | < | 24 | 42 | 23 | < | 290 | XV-9878P 253b
XV-9879P 253c | 75244 |  | Glashafen |  | 84.57 | 9.99 | 0.41 | 0.02 | 0.16 | 0.99 | 0.11 | 2.52 | 0.69 | 0.05 | 95 | 140 | 67 | 12 | 70 | 84 | 21 | 33 | 43 | 300 | XV-9879P 253c
XV-9880P 254a | 75248 |  | Glashafen |  | 86 | 8.67 | 0.61 | 0.05 | 0.31 | 1.86 | 0.1 | 1.25 | 0.57 | 0.19 | 125 | 114 | 56 | 12 | 44 | 78 | 24 | 60 | 65 | 305 | XV-9880P 254a
XV-9881P 254b | 75248 |  | Glashafen |  | 88.96 | 9.21 | 0.51 | 0.01 | 0.09 | 0.2 | 0.09 | 0.08 | 0.57 | 0.04 | 45 | 56 | 64 | 16 | < | 30 | 30 | 24 | 48 | 323 | XV-9881P 254b
XV-9882P 254c | 75248 |  | Glashafen |  | 85.94 | 8.9 | 0.51 | 0.03 | 0.2 | 1.17 | 0.37 | 2.09 | 0.55 | 0.05 | 70 | 72 | 75 | 18 | 39 | 42 | 39 | 58 | < | 318 | XV-9882P 254c
XV-9884P 255b | 75526 |  | Glashafen |  | 86.45 | 10.03 | 0.54 | 0.01 | 0.23 | 0.4 | 0.13 | 0.89 | 0.81 | 0.04 | 90 | 117 | 64 | 26 | 32 | 102 | 45 | 28 | < | 349 | XV-9884P 255b
XV-9885P 255c | 75526 |  | Glashafen |  | 87.4 | 10.15 | 0.51 | 0.01 | 0.22 | 0.25 | 0.13 | 0.27 | 0.81 | 0.03 | 115 | 59 | 82 | 32 | 19 | 30 | 18 | 49 | 44 | 393 | XV-9885P 255c
XV-9886P 256a | 75238 |  | Glashafen |  | 81.62 | 10 | 0.41 | 0.09 | 0.34 | 2.59 | 0.27 | 3.57 | 0.56 | 0.15 | 105 | 116 | 73 | 38 | 64 | 90 | 21 | 62 | < | 299 | XV-9886P 256a
XV-9887P 256b | 75238 |  | Glashafen |  | 86.81 | 11.16 | 0.4 | 0.01 | 0.09 | 0.26 | < | 0.23 | 0.62 | 0.04 | 120 | 53 | 51 | 46 | < | 66 | 21 | 33 | 45 | 288 | XV-9887P 256b
XV-9888P 256c | 75238 |  | Glashafen |  | 83.81 | 10.62 | 0.46 | 0.02 | 0.22 | 1.38 | 0.21 | 2.24 | 0.6 | 0.1 | 175 | 93 | 75 | 26 | 45 | 126 | 30 | < | < | 304 | XV-9888P 256c
XV-9890P 257b | 75212 |  | Glashafen |  | 86.72 | 11.25 | 0.44 | 0.01 | 0.11 | 0.29 | < | 0.25 | 0.62 | 0.04 | 75 | 72 | 68 | 42 | < | 54 | 39 | 47 | 68 | 323 | XV-9890P 257b
XV-9891P 257c | 75212 |  | Glashafen |  | 82.7 | 10.33 | 0.41 | 0.03 | 0.27 | 2.04 | 0.22 | 2.99 | 0.58 | 0.11 | 170 | 57 | 57 | 20 | 65 | 102 | 24 | 66 | < | 319 | XV-9891P 257c
XV-9892P 258a | 77508 |  | Glashafen |  | 86.26 | 8.52 | 0.22 | 0.02 | 0.19 | 1.15 | < | 2.69 | 0.64 | < | 90 | 36 | 59 | 17 | 70 | 102 | 30 | 54 | < | 346 | XV-9892P 258a
XV-9893P 258b | 77508 |  | Glashafen |  | 89.64 | 8.88 | 0.29 | 0.01 | < | 0.16 | < | 0.21 | 0.67 | < | 135 | 18 | 67 | 22 | < | 6 | 15 | < | < | 351 | XV-9893P 258b
XV-9894P 258c | 77508 |  | Glashafen |  | 84.95 | 8.42 | 0.4 | 0.04 | 0.28 | 1.53 | 0.18 | 2.5 | 0.63 | 0.15 | 120 | 149 | 53 | 45 | 77 | 60 | 21 | 46 | 63 | 353 | XV-9894P 258c
XV-9895P 259a | 77508 |  | Glashafen |  | 83.48 | 9.48 | 0.47 | 0.02 | 0.22 | 1.05 | 0.2 | 3.67 | 0.58 | 0.06 | 65 | 225 | 62 | 16 | 98 | 78 | 39 | 55 | < | 331 | XV-9895P 259a
XV-9896P 259b | 77508 |  | Glashafen |  | 87.9 | 9.95 | 0.47 | 0.01 | 0.21 | 0.3 | < | 0.37 | 0.61 | 0.04 | 75 | 65 | 53 | 26 | < | 12 | 9 | 52 | 47 | 341 | XV-9896P 259b
XV-9897P 259c | 77508 |  | Glashafen |  | 80.26 | 8.47 | 0.44 | 0.03 | 0.38 | 4.6 | 0.21 | 3 | 0.54 | 0.26 | 105 | 84 | 71 | 12 | 81 | 42 | 9 | 66 | < | 321 | XV-9897P 259c
XV-9898P 260a | 77504 |  | Glashafen |  | 85.4 | 8.96 | 0.26 | 0.03 | 0.18 | 0.88 | 0.22 | 3.16 | 0.6 | 0.07 | 35 | 105 | 65 | 22 | 93 | 36 | 33 | < | < | 339 | XV-9898P 260a
XV-9899P 260b | 77504 |  | Glashafen |  | 89.22 | 9.1 | 0.19 | 0.01 | 0.1 | 0.16 | < | 0.43 | 0.62 | 0.03 | 115 | 99 | 61 | 18 | < | 84 | 6 | 34 | 45 | 319 | XV-9899P 260b
XV-9900P 260c | 77504 |  | Glashafen |  | 79.22 | 7.75 | 0.36 | 0.1 | 0.56 | 4.26 | 0.31 | 6.11 | 0.53 | 0.25 | 110 | 153 | 56 | 9 | 174 | 150 | 27 | < | < | 295 | XV-9900P 260c
XV-9683P Hup-01 whlg | n.n. |  | Huppererde, Souboz |  | 95.7 | 1.93 | 0.08 | < | < | 0.57 | < | 0.04 | 0.16 | < | 60 | 36 | 77 | 14 | < | 30 | 12 | < | < | 165 | XV-9683P Hup-01 whlg
XV-9684P Hup-02 whlg | n.n. |  | Huppererde, Souboz |  | 95.57 | 1.85 | 0.11 | 0.01 | 0.12 | 2.05 | < | 0.04 | 0.15 | 0.04 | 100 | 48 | 50 | 28 | < | 30 | 18 | < | < | 148 | XV-9684P Hup-02 whlg
XV-9685P Hup-03 whlg | n.n. |  | Huppererde, Souboz |  | 87.69 | 4.58 | 0.26 | 0.01 | 0.09 | 3.15 | < | 0.04 | 0.29 | < | 40 | 26 | 49 | 20 | < | 48 | 42 | < | 39 | 178 | XV-9685P Hup-03 whlg
XV-9686P Hup-04 whlg | n.n. |  | Huppererde, Souboz |  | 86.67 | 8.79 | 0.18 | 0.01 | 0.09 | 0.08 | 0.09 | 0.08 | 0.47 | 0.03 | 110 | 20 | 74 | 34 | < | 36 | 15 | 30 | 37 | 223 | XV-9686P Hup-04 whlg
XV-9687P Hup-05 whlg | n.n. |  | Huppererde, Court, Pâturage de Mont-Girod |  | 96.77 | 2.06 | 0.04 | 0.01 | < | 0.03 | < | 0.05 | 0.27 | < | 65 | 77 | 61 | 12 | < | 48 | 42 | < | < | 193 | XV-9687P Hup-05 whlg
XV-9688P Hup-06 whlg | n.n. |  | Huppererde, Court, Pâturage de Mont-Girod |  | 89.21 | 7.35 | 0.1 | 0.01 | 0.08 | 0.05 | 0.1 | 0.1 | 0.23 | 0.02 | 55 | 5 | 68 | 36 | < | 18 | 60 | 23 | 44 | 141 | XV-9688P Hup-06 whlg
XV-9689P Hup-07 whlg | n.n. |  | Huppererde, Court, Pâturage de Mont-Girod |  | 91.26 | 4.97 | 0.09 | < | 0.08 | 0.04 | < | 0.03 | 1.53 | 0.07 | 60 | 26 | 51 | 42 | 17 | 66 | 30 | 64 | < | 556 | XV-9689P Hup-07 whlg
XV-9690P Hup-08 whlg | n.n. |  | Huppererde, Court, Mont-Girod, Lac Vert |  | 98.05 | 0.9 | 0.09 | 0.01 | < | 0.03 | 0.09 | 0.04 | 0.24 | 0.03 | 80 | 50 | 64 | 12 | < | 42 | 30 | 24 | < | 349 | XV-9690P Hup-08 whlg
XV-9691P Hup-09 whlg | n.n. |  | Huppererde, Court, Mont-Girod, Lac Vert |  | 96.77 | 2.27 | 0.18 | < | 0.06 | 0.02 | < | 0.08 | 0.13 | 0.02 | 30 | 41 | 60 | 24 | < | 84 | 42 | 28 | 41 | 120 | XV-9691P Hup-09 whlg
XV-9692P Hup-10 whlg | n.n. |  | Huppererde, Court, Mont-Girod, Lac Vert |  | 98.75 | 0.64 | 0.03 | 0.01 | < | 0.01 | < | 0.03 | 0.13 | 0.02 | 25 | 59 | 65 | 22 | < | 30 | 54 | < | 38 | 158 | XV-9692P Hup-10 whlg
XV-9693P Hup-11 whlg | n.n. |  | Huppererde, Court, Mont-Girod, Lac Vert |  | 95.82 | 2.59 | 0.11 | 0.01 | 0.08 | 0.03 | 0.15 | 0.17 | 0.19 | 0.03 | 20 | 48 | 56 | 16 | < | < | 30 | 27 | 37 | 240 | XV-9693P Hup-11 whlg
XV-9694P Hup-12 whlg | n.n. |  | Huppererde, Court, Mont-Girod, Lac Vert |  | 95.86 | 2.91 | 0.05 | 0.01 | 0.09 | 0.03 | 0.11 | 0.09 | 0.2 | 0.02 | 70 | 14 | 62 | 26 | < | 18 | 24 | 34 | < | 228 | XV-9694P Hup-12 whlg
XV-9695P Hup-13 whlg | n.n. |  | Huppererde, Court, Mont-Girod, Lac Vert |  | 95.47 | 3 | 0.05 | 0.01 | 0.06 | 0.03 | < | 0.04 | 0.19 | 0.02 | 105 | 32 | 50 | 26 | < | 54 | 39 | < | < | 182 | XV-9695P Hup-13 whlg
XV-9696P Hup-14 whlg | n.n. |  | Huppererde, Court, Mont-Girod, Lac Vert |  | 96.15 | 2.63 | 0.13 | 0.01 | 0.14 | 0.06 | < | 0.24 | 0.23 | 0.03 | 70 | 14 | 64 | 32 | < | 96 | 27 | < | < | 227 | XV-9696P Hup-14 whlg
XV-9697P Hup-16 whlg | n.n. |  | Huppererde, Court, Petit Pré |  | 98.45 | 0.41 | 0.03 | 0.01 | 0.06 | 0.02 | < | 0.03 | 0.18 | < | 175 | 8 | 46 | 14 | < | 18 | 21 | 26 | 42 | 153 | XV-9697P Hup-16 whlg
XV-9698P Hup-17 whlg | n.n. |  | Huppererde, Court, Petit Pré |  | 95.36 | 2.35 | 0.36 | 0.01 | 0.1 | 0.06 | 0.11 | 0.1 | 0.33 | 0.03 | 150 | 48 | 83 | 28 | < | 96 | 45 | 35 | 41 | 225 | XV-9698P Hup-17 whlg
XV-9699P Hup-18 whlg | n.n. |  | Huppererde, Court, Petit Pré |  | 95.89 | 1.42 | 0.36 | 0.02 | 0.09 | 0.07 | 0.13 | 0.08 | 0.24 | < | 20 | 29 | 43 | 26 | < | 72 | 27 | 24 | 38 | 334 | XV-9699P Hup-18 whlg
XV-9718P Hup-00 whlg | n.n. |  | Huppererde |  | 98.28 | 0.83 | 0.06 | 0.01 | 0.06 | 0.04 | < | 0.04 | 0.19 | 0.02 | 60 | 56 | 61 | 35 | < | 48 | 36 | < | < | 327 | XV-9718P Hup-00 whlg
XV-9858P 201 | 78247 |  | Fragment Feuerungskanal |  | 90.81 | 7.4 | 0.36 | 0.01 | 0.08 | 0.33 | < | 0.15 | 0.52 | 0.03 | < | 53 | 71 | 42 | < | 36 | 27 | 50 | 39 | 302 | XV-9858P 201
XV-9859P 202 | 78247 |  | Fragment Feuerungskanal |  | 89.09 | 9.31 | 0.37 | 0.01 | 0.08 | 0.17 | 0.13 | 0.08 | 0.57 | 0.03 | < | 62 | 70 | 30 | < | 36 | 18 | 42 | 51 | 333 | XV-9859P 202
XV-9860p 203 | 78247 |  | Fragment Feuerungskanal |  | 85.15 | 9.49 | 0.52 | 0.01 | 0.12 | 1.62 | 0.09 | 0.18 | 0.57 | 0.05 | < | 74 | 80 | 48 | < | 72 | 21 | 42 | < | 272 | XV-9860p 203
XV-9861P 204a | 78247 |  | Fragment Feuerungskanal |  | 86.05 | 7.41 | 0.46 | 0.03 | 0.63 | 3.12 | < | 1.22 | 0.51 | 0.33 | < | 35 | 69 | 39 | 18 | 66 | 36 | 42 | 46 | 279 | XV-9861P 204a
XV-9862P 204b | 78247 |  | Fragment Feuerungskanal |  | 58.49 | 3.26 | 0.73 | 0.17 | 3.21 | 26.99 | 0.23 | 3.63 | 0.25 | 1.09 | < | 47 | 58 | 28 | 79 | 132 | 33 | 216 | < | 184 | XV-9862P 204b
XV-9864P 206 | 78248 |  | Fragment Feuerungskanal |  | 50.55 | 3.05 | 1.54 | 0.14 | 1.98 | 33.74 | 0.31 | 4.41 | 0.23 | 1.22 | < | 47 | 74 | 24 | 120 | 78 | 48 | 203 | < | 143 | XV-9864P 206
XV-9865P 207 | 78248 |  | Fragment Feuerungskanal |  | 57.58 | 2.46 | 0.83 | 0.11 | 1.57 | 31.56 | 0.18 | 3.2 | 0.2 | 0.96 | 71 | 72 | 61 | 22 | 62 | 60 | 15 | 186 | 67 | 122 | XV-9865P 207
XV-9866P 208 | 78248 |  | Fragment Feuerungskanal |  | 90.46 | 7.26 | 0.42 | 0.01 | 0.12 | 0.55 | < | 0.22 | 0.5 | 0.04 | < | 101 | 64 | 14 | < | 54 | 21 | < | < | 295 | XV-9866P 208
XV-9867P 209 | 78248 |  | Fragment Feuerungskanal |  | 37.4 | 3.56 | 1.13 | 0.1 | 1.38 | 41.55 | 0.16 | 1.49 | 0.38 | 0.78 | < | 78 | 85 | 23 | 54 | 48 | 12 | 185 | 89 | 191 | XV-9867P 209
XV-9868P 210 | 78248 |  | Fragment Feuerungskanal |  | 46.68 | 4.95 | 1.67 | 0.12 | 1.36 | 35.6 | 0.25 | 3.47 | 0.37 | 0.86 | < | 27 | 59 | 39 | 121 | 72 | 18 | 206 | 97 | 220 | XV-9868P 210
XV-9901P 261 | 77017 |  | Asche |  | 55.1 | 6.13 | 2.55 | 0.26 | 1.41 | 16.45 | 0.32 | 2.31 | 0.6 | 0.89 | < | 74 | 74 | 45 | 115 | 66 | 30 | 147 | 195 | 319 | XV-9901P 261
XV-9902P 262 | 77016 |  | Asche |  | 76.97 | 4.06 | 2.22 | 0.09 | 0.71 | 6.72 | 0.23 | 1.27 | 0.78 | 0.39 | < | 36 | 80 | 40 | 53 | 96 | 24 | 100 | 96 | 313 | XV-9902P 262
XV-9903P 263 | 77014 |  | Asche |  | 43.31 | 5.18 | 2.14 | 0.22 | 1.08 | 13.79 | 0.35 | 1.68 | 0.33 | 0.93 | < | 59 | 77 | 50 | 74 | 66 | 9 | 143 | 110 | 211 | XV-9903P 263
XV-9904P 264 | 77015 |  | Asche |  | 60.66 | 6.71 | 2.46 | 0.12 | 1.07 | 13.34 | 0.33 | 1.99 | 0.48 | 0.9 | < | 57 | 83 | 40 | 92 | 72 | 24 | 144 | 131 | 265 | XV-9904P 264
XV-9905P 265 | 77007 |  | Asche |  | 66.82 | 7.43 | 3.01 | 0.28 | 1.06 | 8.67 | 0.51 | 1.83 | 0.46 | 0.54 | < | 21 | 80 | 56 | 71 | 30 | 15 | 116 | 221 | 307 | XV-9905P 265
XV-9816P 226 | 78235 |  | Ton |  | 75.76 | 12.45 | 4.26 | 0.07 | 1.48 | 2.37 | 0.77 | 1.98 | 0.61 | 0.14 | < | 15 | 138 | 43 | 94 | 96 | 21 | 86 | 135 | 314 | XV-9816P 226
XV-9817P 227 | 78235 |  | Ton |  | 77.04 | 12.58 | 4.11 | 0.06 | 1.47 | 1.2 | 0.75 | 2 | 0.61 | 0.08 | < | 59 | 127 | 34 | 78 | 96 | 24 | 66 | 101 | 314 | XV-9817P 227
XV-9818P 228 | 78242 |  | Ton |  | 75.7 | 12.46 | 5.05 | 0.12 | 1.26 | 1.81 | 0.91 | 1.6 | 0.78 | 0.17 | < | 18 | 94 | 48 | 82 | 48 | 9 | 93 | 119 | 503 | XV-9818P 228
XV-9819P 229 | 78242 |  | Ton |  | 74.93 | 12.5 | 5.04 | 0.14 | 1.23 | 2.61 | 0.89 | 1.61 | 0.77 | 0.17 | < | 65 | 106 | 34 | 69 | 12 | 12 | 94 | 130 | 469 | XV-9819P 229
XV-9820P 230 | 78242 |  | Ton |  | 75.46 | 12.73 | 5.23 | 0.15 | 1.19 | 1.74 | 0.92 | 1.48 | 0.81 | 0.16 | < | 98 | 93 | 27 | 70 | 30 | 3 | 100 | 115 | 559 | XV-9820P 230
XV-9807P 211 | 75204 |  | Ziegelstein |  | 70.37 | 14.59 | 7.32 | 0.2 | 2 | 0.9 | 0.49 | 3.3 | 0.64 | 0.1 | < | 65 | 138 | 35 | 136 | < | 24 | 69 | 163 | 251 | XV-9807P 211
XV-9808P 215 | 75204 |  | Ziegelstein |  | 74.9 | 14 | 4.39 | 0.04 | 1.96 | 0.8 | 0.72 | 2.39 | 0.59 | 0.1 | < | 57 | 131 | 23 | 81 | 108 | 30 | 85 | 126 | 275 | XV-9808P 215
XV-9811P 221 | 78246 |  | Ziegelstein |  | 76.19 | 13.01 | 4.27 | 0.04 | 1.68 | 0.8 | 0.73 | 2.44 | 0.63 | 0.11 | < | 86 | 110 | 26 | 101 | 48 | 15 | 70 | 160 | 285 | XV-9811P 221
XV-9812P 222 | 78246 |  | Ziegelstein |  | 73.45 | 13.58 | 5.09 | 0.06 | 1.9 | 1.78 | 0.71 | 2.5 | 0.63 | 0.16 | < | 57 | 149 | 34 | 88 | 48 | 30 | 105 | 114 | 333 | XV-9812P 222
XV-9813P 223 | 78246 |  | Ziegelstein |  | 74.8 | 13.92 | 4.54 | 0.05 | 1.92 | 0.97 | 0.65 | 2.31 | 0.59 | 0.13 | < | 74 | 158 | 28 | 85 | 54 | 15 | 82 | 129 | 289 | XV-9813P 223
XV-9814P 224 | 78246 |  | Ziegelstein |  | 80.18 | 10.92 | 3.09 | 0.04 | 1.18 | 0.82 | 0.67 | 2.3 | 0.61 | 0.09 | < | 102 | 97 | 33 | 83 | 114 | 33 | 82 | 148 | 337 | XV-9814P 224
XV-9815P 225 | 78246 |  | Ziegelstein |  | 79.19 | 11.49 | 3.79 | 0.06 | 1.18 | 0.72 | 0.82 | 1.94 | 0.62 | 0.09 | < | 80 | 114 | 42 | 74 | 30 | 33 | 69 | 106 | 326 | XV-9815P 225
XV-9839P 212 | 75204 |  | Ziegelstein |  | 74.79 | 13.89 | 4.58 | 0.06 | 1.74 | 1.18 | 0.73 | 2.19 | 0.61 | 0.12 | < | 54 | 116 | 54 | 81 | 126 | 42 | 78 | 124 | 271 | XV-9839P 212
XV-9840P 213 | 75212 |  | Ziegelstein |  | 78.35 | 12.29 | 3.62 | 0.03 | 1.33 | 0.65 | 0.69 | 2.16 | 0.68 | 0.09 | < | 95 | 109 | 61 | 92 | 78 | 15 | 66 | 159 | 293 | XV-9840P 213
XV-9841P 214 | 75222 |  | Ziegelstein |  | 64.93 | 18.12 | 7.58 | 0.08 | 2.89 | 1.13 | 0.82 | 3.47 | 0.73 | 0.13 | < | 84 | 152 | 28 | 118 | 84 | 9 | 109 | 137 | 211 | XV-9841P 214
XV-9821P 231 | 75424 |  | Keramik |  | 76.61 | 14.2 | 4.53 | 0.03 | 0.71 | 0.52 | 0.23 | 2.37 | 0.61 | 0.09 | < | 87 | 77 | 43 | 106 | 6 | 45 | 82 | < | 270 | XV-9821P 231
XV-9822P 232 | 75424 |  | Keramik |  | 76.97 | 14.97 | 2.87 | 0.02 | 0.76 | 0.7 | 0.13 | 2.67 | 0.64 | 0.07 | 448 | 198 | 78 | 72 | 122 | 12 | 12 | 75 | 89 | 294 | XV-9822P 232
XV-9823P 233 | 75523 |  | Keramik |  | 78.58 | 13.88 | 2.61 | 0.01 | 0.62 | 0.72 | 0.11 | 2.63 | 0.55 | 0.06 | 391 | 42 | 83 | 69 | 128 | 114 | 24 | 88 | 76 | 256 | XV-9823P 233
XV-9824P 234 | 75523 |  | Keramik |  | 75.51 | 15.99 | 3.2 | 0.02 | 0.77 | 0.87 | 0.09 | 2.5 | 0.72 | 0.08 | 360 | 108 | 68 | 41 | 127 | 60 | 27 | 80 | 99 | 334 | XV-9824P 234
XV-9825P 235 | 75580 |  | Keramik |  | 77.72 | 15 | 2.97 | 0.01 | 0.55 | 0.41 | 0.13 | 2.36 | 0.61 | 0.05 | 269 | 75 | 71 | 39 | 117 | 54 | 42 | 81 | 68 | 316 | XV-9825P 235
XV-9826P 236 | 75580 |  | Keramik |  | 77.37 | 14.96 | 2.94 | 0.02 | 0.53 | 0.34 | 0.16 | 2.73 | 0.64 | 0.07 | 346 | 62 | 72 | 54 | 114 | 84 | 30 | 53 | 92 | 308 | XV-9826P 236
XV-9827P 237 | 78225 |  | Keramik |  | 76.91 | 14.89 | 2.51 | 0.02 | 0.71 | 0.85 | 0.16 | 3.12 | 0.62 | 0.05 | 348 | 77 | 73 | 52 | 127 | < | 18 | 79 | 89 | 266 | XV-9827P 237
XV-9828P 238 | 78225 |  | Keramik |  | 76.51 | 14.35 | 4.74 | 0.01 | 0.6 | 0.75 | < | 2.13 | 0.67 | 0.07 | 156 | 35 | 80 | 96 | 102 | 60 | 36 | 73 | 87 | 372 | XV-9828P 238
XV-9829P 239 | 78239 |  | Keramik |  | 67.86 | 16.44 | 9.06 | 0.06 | 1.6 | 0.33 | 0.35 | 3.54 | 0.52 | 0.1 | < | 155 | 85 | 112 | 145 | 66 | 9 | 96 | 144 | 203 | XV-9829P 239
XV-9830P 240 | 78239 |  | Keramik |  | 76.42 | 14.23 | 4.69 | 0.02 | 0.56 | 0.71 | < | 2.4 | 0.67 | 0.08 | 270 | 65 | 69 | 94 | 106 | 96 | 42 | 60 | 64 | 333 | XV-9830P 240
XV-9831P 241 | 75444 |  | Keramik |  | 77.54 | 14.97 | 2.54 | 0.02 | 0.6 | 0.61 | 0.17 | 2.58 | 0.63 | 0.07 | 304 | 50 | 75 | 55 | 107 | 78 | 36 | 67 | 74 | 313 | XV-9831P 241
XV-9832P 242 | 77575 |  | Keramik |  | 62.2 | 16.03 | 6.38 | 0.14 | 3.09 | 6.15 | 1.03 | 4.02 | 0.65 | 0.16 | < | 72 | 122 | 100 | 123 | 150 | 15 | 182 | 139 | 179 | XV-9832P 242
XV-9833P 243 | 77575 |  | Keramik |  | 74.8 | 15.89 | 3.14 | 0.01 | 0.87 | 0.68 | 0.14 | 3.36 | 0.7 | 0.05 | 244 | 120 | 85 | 68 | 160 | 132 | 36 | 88 | 90 | 281 | XV-9833P 243
XV-9834P 244 | 77575 |  | Keramik |  | 77.09 | 14.8 | 2.87 | 0.02 | 0.68 | 0.76 | 0.12 | 2.7 | 0.64 | 0.06 | 350 | 89 | 97 | 147 | 122 | 78 | 3 | 69 | 77 | 277 | XV-9834P 244
XV-9835P 245 | 77508 |  | Keramik |  | 64.32 | 15.19 | 5.93 | 0.09 | 2.28 | 1.05 | 0.95 | 4.54 | 0.64 | 0.21 | < | 81 | 152 | 20200 | 157 | 144 | 93 | 107 | 232 | 232 | XV-9835P 245
XV-9836P 246 | 77508 |  | Keramik |  | 63.92 | 16.29 | 6.35 | 0.1 | 2.5 | 1.88 | 0.87 | 4.48 | 0.67 | 0.21 | < | 113 | 146 | 11482 | 136 | 72 | 33 | 106 | 167 | 226 | XV-9836P 246
XV-9837P 247 | 77028 |  | Keramik |  | 66.39 | 18.94 | 6.32 | 0.05 | 1.73 | 0.4 | 0.98 | 4.34 | 0.57 | 0.13 | < | 96 | 78 | 137 | 188 | 126 | 18 | 137 | 149 | 204 | XV-9837P 247
XV-9838P 248 | 77504 |  | Keramik |  | 77.88 | 14 | 2.7 | 0.05 | 0.75 | 0.57 | 0.19 | 2.98 | 0.57 | 0.09 | 316 | 89 | 64 | 58 | 121 | 78 | 36 | 91 | 70 | 285 | XV-9838P 248
Chemische Analysen (Haupt- und Nebenkomponenten, Spurenelemente) von 341 Proben von Court, Pâturage de l’Envers. Zu den Produktebezeichnungen, Farbcodes und Probenanzahl, siehe Abb. 72. Analysewerte, die in der Tabelle mit < gekennzeichnet sind, sind unter der Nachweisgrenze (s. dazu auch Kap. 4.2.2.1).